## Sheet1
20004.453 | 0.46883 | -0.01125
15829.126 | 0.47756 | 0.00311
12516.703 | 0.48582 | 0.01451
9909.4424 | 0.4946 | 0.02462
7835.48 | 0.50302 | 0.0313
6217.2461 | 0.51173 | 0.03939
4905.291 | 0.51792 | 0.04302
3881.2737 | 0.52832 | 0.04928
3070.9827 | 0.53652 | 0.05316
2430.7778 | 0.54574 | 0.05873
1923.1537 | 0.55421 | 0.06149
1522.4358 | 0.56619 | 0.06586
1203.8446 | 0.57455 | 0.07081
952.86591 | 0.58617 | 0.07454
754.27557 | 0.59742 | 0.07905
596.71857 | 0.61002 | 0.08205
471.96338 | 0.62268 | 0.08834
373.20856 | 0.63488 | 0.08907
295.47278 | 0.64955 | 0.09506
233.87738 | 0.66378 | 0.09951
185.05922 | 0.67749 | 0.10411
146.35823 | 0.69117 | 0.1083
115.77804 | 0.7071 | 0.11592
91.6721 | 0.72339 | 0.12144
72.51701 | 0.73819 | 0.12899
57.36816 | 0.75503 | 0.1368
45.3629 | 0.77481 | 0.14935
35.93134 | 0.79662 | 0.16035
28.40909 | 0.81913 | 0.17423
22.48202 | 0.8464 | 0.1881
17.79613 | 0.88218 | 0.20231
14.06813 | 0.9207 | 0.21267
11.1448 | 0.96137 | 0.21784
8.81772 | 1.00551 | 0.21559
6.97545 | 1.04867 | 0.20647
5.5173 | 1.08391 | 0.19544
4.36941 | 1.11921 | 0.1769
3.45686 | 1.14733 | 0.15957
2.73547 | 1.16827 | 0.13954
2.16054 | 1.18629 | 0.12153
1.70952 | 1.19972 | 0.10716
1.35352 | 1.2096 | 0.09501
1.07079 | 1.21696 | 0.08489
0.84734 | 1.22278 | 0.07769
0.67072 | 1.22892 | 0.07282
0.53067 | 1.23413 | 0.07085
0.41976 | 1.23875 | 0.07074
0.33183 | 1.24405 | 0.07296
0.26261 | 1.251 | 0.0781
0.20791 | 1.25929 | 0.08777
0.16452 | 1.26685 | 0.10141
0.13007 | 1.27235 | 0.11621
0.10309 | 1.28094 | 0.13158
0.08153 | 1.29538 | 0.14937
0.06443 | 1.3138 | 0.17351
0.05102 | 1.33356 | 0.20164
0.04042 | 1.35786 | 0.22886
0.03192 | 1.39573 | 0.25957
0.02528 | 1.44294 | 0.30164
0.01999 | 1.49095 | 0.35704