## Sheet1
20004.453 | 0.47722 | -0.01203
15829.126 | 0.48495 | 0.00312
12516.703 | 0.49368 | 0.01524
9909.4424 | 0.50072 | 0.02461
7835.48 | 0.51071 | 0.03138
6217.2461 | 0.51709 | 0.03735
4905.291 | 0.52625 | 0.04444
3881.2737 | 0.53478 | 0.04914
3070.9827 | 0.54384 | 0.05368
2430.7778 | 0.55339 | 0.05716
1923.1537 | 0.56139 | 0.06112
1522.4358 | 0.57061 | 0.06601
1203.8446 | 0.58231 | 0.06855
952.86591 | 0.59164 | 0.07412
754.27557 | 0.60432 | 0.07728
596.71857 | 0.61379 | 0.08186
471.96338 | 0.62779 | 0.08397
373.20856 | 0.6406 | 0.08921
295.47278 | 0.65396 | 0.09279
233.87738 | 0.66741 | 0.09739
185.05922 | 0.6812 | 0.10137
146.35823 | 0.69472 | 0.10586
115.77804 | 0.70969 | 0.11288
91.6721 | 0.72596 | 0.11898
72.51701 | 0.74149 | 0.12712
57.36816 | 0.75997 | 0.13471
45.3629 | 0.77726 | 0.14705
35.93134 | 0.79781 | 0.15959
28.40909 | 0.82339 | 0.17345
22.48202 | 0.8511 | 0.18784
17.79613 | 0.88412 | 0.20085
14.06813 | 0.92376 | 0.20976
11.1448 | 0.96417 | 0.21569
8.81772 | 1.00814 | 0.21535
6.97545 | 1.05147 | 0.212
5.5173 | 1.08856 | 0.19478
4.36941 | 1.12323 | 0.18139
3.45686 | 1.15086 | 0.16037
2.73547 | 1.1747 | 0.14157
2.16054 | 1.1922 | 0.12492
1.70952 | 1.2056 | 0.1096
1.35352 | 1.21628 | 0.09594
1.07079 | 1.22377 | 0.08527
0.84734 | 1.23047 | 0.07808
0.67072 | 1.23601 | 0.07378
0.53067 | 1.24107 | 0.0711
0.41976 | 1.24771 | 0.07072
0.33183 | 1.25392 | 0.07524
0.26261 | 1.25911 | 0.08162
0.20791 | 1.26392 | 0.09104
0.16452 | 1.2697 | 0.1003
0.13007 | 1.2797 | 0.11314
0.10309 | 1.29128 | 0.13
0.08153 | 1.30436 | 0.15106
0.06443 | 1.32139 | 0.17466
0.05102 | 1.34558 | 0.19826
0.04042 | 1.37998 | 0.2315
0.03192 | 1.41455 | 0.27719
0.02528 | 1.44411 | 0.32458
0.01999 | 1.47646 | 0.36429