## Sheet1
20004.453 | 0.47118 | -0.01075
15829.126 | 0.47921 | 0.00274
12516.703 | 0.48699 | 0.01394
9909.4424 | 0.49415 | 0.02414
7835.48 | 0.50376 | 0.03232
6217.2461 | 0.51088 | 0.03929
4905.291 | 0.51878 | 0.04476
3881.2737 | 0.52774 | 0.05001
3070.9827 | 0.53656 | 0.05348
2430.7778 | 0.54708 | 0.05845
1923.1537 | 0.55433 | 0.063
1522.4358 | 0.56554 | 0.06614
1203.8446 | 0.5749 | 0.06921
952.86591 | 0.58734 | 0.07494
754.27557 | 0.59854 | 0.07985
596.71857 | 0.61058 | 0.08181
471.96338 | 0.62267 | 0.08728
373.20856 | 0.63561 | 0.09117
295.47278 | 0.64821 | 0.09368
233.87738 | 0.66178 | 0.09807
185.05922 | 0.67519 | 0.10453
146.35823 | 0.69162 | 0.10796
115.77804 | 0.70668 | 0.11496
91.6721 | 0.71997 | 0.12068
72.51701 | 0.738 | 0.1287
57.36816 | 0.75468 | 0.13707
45.3629 | 0.77486 | 0.14809
35.93134 | 0.79628 | 0.16239
28.40909 | 0.81779 | 0.17228
22.48202 | 0.84779 | 0.18757
17.79613 | 0.8822 | 0.20138
14.06813 | 0.91969 | 0.21053
11.1448 | 0.96136 | 0.21482
8.81772 | 1.00342 | 0.21489
6.97545 | 1.04968 | 0.20669
5.5173 | 1.08496 | 0.19364
4.36941 | 1.1206 | 0.17751
3.45686 | 1.14572 | 0.15908
2.73547 | 1.16943 | 0.14009
2.16054 | 1.18762 | 0.12233
1.70952 | 1.20099 | 0.10728
1.35352 | 1.20952 | 0.09533
1.07079 | 1.21761 | 0.0849
0.84734 | 1.22444 | 0.07746
0.67072 | 1.23043 | 0.07262
0.53067 | 1.23485 | 0.07068
0.41976 | 1.24004 | 0.07017
0.33183 | 1.24594 | 0.07286
0.26261 | 1.25303 | 0.07964
0.20791 | 1.25888 | 0.08972
0.16452 | 1.26409 | 0.10186
0.13007 | 1.27137 | 0.11408
0.10309 | 1.28263 | 0.12906
0.08153 | 1.29741 | 0.1493
0.06443 | 1.31461 | 0.17494
0.05102 | 1.33303 | 0.19953
0.04042 | 1.36286 | 0.22559
0.03192 | 1.4044 | 0.26375
0.02528 | 1.44529 | 0.31444
0.01999 | 1.4799 | 0.36646