## Sheet1
20004.453 | 0.4786 | -0.01025
15829.126 | 0.48609 | 0.00291
12516.703 | 0.49247 | 0.0142
9909.4424 | 0.50103 | 0.02317
7835.48 | 0.50862 | 0.03098
6217.2461 | 0.51771 | 0.03729
4905.291 | 0.52693 | 0.0435
3881.2737 | 0.5334 | 0.04957
3070.9827 | 0.54125 | 0.05386
2430.7778 | 0.55242 | 0.05775
1923.1537 | 0.56218 | 0.06168
1522.4358 | 0.57072 | 0.06633
1203.8446 | 0.5791 | 0.07002
952.86591 | 0.59153 | 0.07389
754.27557 | 0.60224 | 0.07811
596.71857 | 0.61703 | 0.08212
471.96338 | 0.6282 | 0.08462
373.20856 | 0.6409 | 0.08928
295.47278 | 0.65416 | 0.09316
233.87738 | 0.6665 | 0.09594
185.05922 | 0.68014 | 0.10305
146.35823 | 0.69563 | 0.10682
115.77804 | 0.70925 | 0.11428
91.6721 | 0.72492 | 0.12006
72.51701 | 0.74107 | 0.12746
57.36816 | 0.75956 | 0.13626
45.3629 | 0.77696 | 0.14686
35.93134 | 0.79792 | 0.16024
28.40909 | 0.82433 | 0.17277
22.48202 | 0.85224 | 0.18794
17.79613 | 0.88535 | 0.19972
14.06813 | 0.92303 | 0.21034
11.1448 | 0.96665 | 0.21563
8.81772 | 1.0081 | 0.21521
6.97545 | 1.05012 | 0.20883
5.5173 | 1.08933 | 0.19442
4.36941 | 1.12315 | 0.18016
3.45686 | 1.1501 | 0.15825
2.73547 | 1.17386 | 0.14102
2.16054 | 1.19062 | 0.12323
1.70952 | 1.20335 | 0.10705
1.35352 | 1.21418 | 0.0938
1.07079 | 1.22353 | 0.08445
0.84734 | 1.23008 | 0.07827
0.67072 | 1.23441 | 0.07422
0.53067 | 1.23874 | 0.07163
0.41976 | 1.24411 | 0.0713
0.33183 | 1.24961 | 0.0745
0.26261 | 1.25523 | 0.07999
0.20791 | 1.26119 | 0.08719
0.16452 | 1.26995 | 0.09645
0.13007 | 1.28232 | 0.11174
0.10309 | 1.29409 | 0.13258
0.08153 | 1.30526 | 0.15779
0.06443 | 1.31846 | 0.18364
0.05102 | 1.3372 | 0.20413
0.04042 | 1.36478 | 0.23225
0.03192 | 1.39595 | 0.26852
0.02528 | 1.43006 | 0.30291
0.01999 | 1.47657 | 0.33695