## Sheet1
20004.453 | 0.39817 | -0.00546
15829.126 | 0.40889 | 0.00831
12516.703 | 0.41798 | 0.01921
9909.4424 | 0.42738 | 0.02689
7835.48 | 0.43759 | 0.0326
6217.2461 | 0.44472 | 0.03893
4905.291 | 0.45181 | 0.04253
3881.2737 | 0.45954 | 0.04513
3070.9827 | 0.46996 | 0.04751
2430.7778 | 0.47579 | 0.05117
1923.1537 | 0.48603 | 0.05343
1522.4358 | 0.49371 | 0.05574
1203.8446 | 0.50264 | 0.0579
952.86591 | 0.51291 | 0.06072
754.27557 | 0.51949 | 0.06203
596.71857 | 0.53041 | 0.06562
471.96338 | 0.53961 | 0.06988
373.20856 | 0.54852 | 0.0723
295.47278 | 0.55922 | 0.07445
233.87738 | 0.56987 | 0.0792
185.05922 | 0.57944 | 0.08249
146.35823 | 0.59148 | 0.08725
115.77804 | 0.60286 | 0.09276
91.6721 | 0.61606 | 0.10007
72.51701 | 0.62911 | 0.10834
57.36816 | 0.64225 | 0.11656
45.3629 | 0.65819 | 0.12803
35.93134 | 0.676 | 0.13994
28.40909 | 0.69708 | 0.15238
22.48202 | 0.7212 | 0.16907
17.79613 | 0.75007 | 0.1834
14.06813 | 0.78618 | 0.19592
11.1448 | 0.82712 | 0.2047
8.81772 | 0.86772 | 0.20446
6.97545 | 0.90802 | 0.20153
5.5173 | 0.94828 | 0.18794
4.36941 | 0.97951 | 0.17644
3.45686 | 1.00882 | 0.1566
2.73547 | 1.03196 | 0.13941
2.16054 | 1.04927 | 0.12446
1.70952 | 1.06211 | 0.10954
1.35352 | 1.07309 | 0.0967
1.07079 | 1.08157 | 0.08786
0.84734 | 1.08909 | 0.08168
0.67072 | 1.09485 | 0.07783
0.53067 | 1.10042 | 0.07612
0.41976 | 1.10748 | 0.07797
0.33183 | 1.11465 | 0.08283
0.26261 | 1.1206 | 0.09045
0.20791 | 1.12725 | 0.09948
0.16452 | 1.13603 | 0.10901
0.13007 | 1.14919 | 0.12319
0.10309 | 1.16222 | 0.14289
0.08153 | 1.17594 | 0.16438
0.06443 | 1.19544 | 0.18801
0.05102 | 1.22251 | 0.21111
0.04042 | 1.25697 | 0.24616
0.03192 | 1.28946 | 0.28875
0.02528 | 1.31996 | 0.32821
0.01999 | 1.35961 | 0.35969