## Sheet1
20004.453 | 0.39987 | -0.00368
15829.126 | 0.40744 | 0.00909
12516.703 | 0.41866 | 0.01891
9909.4424 | 0.42769 | 0.02621
7835.48 | 0.4361 | 0.03298
6217.2461 | 0.44421 | 0.0378
4905.291 | 0.45389 | 0.04151
3881.2737 | 0.46134 | 0.0466
3070.9827 | 0.46963 | 0.04726
2430.7778 | 0.47643 | 0.04975
1923.1537 | 0.48529 | 0.05268
1522.4358 | 0.49521 | 0.0555
1203.8446 | 0.50239 | 0.05759
952.86591 | 0.51087 | 0.06003
754.27557 | 0.5196 | 0.06311
596.71857 | 0.52921 | 0.06545
471.96338 | 0.53869 | 0.06775
373.20856 | 0.54662 | 0.07145
295.47278 | 0.55932 | 0.07346
233.87738 | 0.5685 | 0.07771
185.05922 | 0.57893 | 0.08197
146.35823 | 0.58981 | 0.08626
115.77804 | 0.60262 | 0.09143
91.6721 | 0.61516 | 0.0998
72.51701 | 0.62759 | 0.10707
57.36816 | 0.64095 | 0.11536
45.3629 | 0.65733 | 0.12685
35.93134 | 0.67472 | 0.13974
28.40909 | 0.69539 | 0.15331
22.48202 | 0.72118 | 0.16875
17.79613 | 0.75145 | 0.18278
14.06813 | 0.78666 | 0.19608
11.1448 | 0.82626 | 0.203
8.81772 | 0.86613 | 0.20342
6.97545 | 0.90716 | 0.20066
5.5173 | 0.94484 | 0.18844
4.36941 | 0.97715 | 0.17366
3.45686 | 1.0061 | 0.15447
2.73547 | 1.02843 | 0.13776
2.16054 | 1.04495 | 0.12251
1.70952 | 1.05897 | 0.10746
1.35352 | 1.06875 | 0.09589
1.07079 | 1.07741 | 0.08728
0.84734 | 1.08373 | 0.08006
0.67072 | 1.09013 | 0.07696
0.53067 | 1.09683 | 0.07503
0.41976 | 1.10325 | 0.07787
0.33183 | 1.10921 | 0.08315
0.26261 | 1.11447 | 0.08997
0.20791 | 1.12193 | 0.09793
0.16452 | 1.13272 | 0.10851
0.13007 | 1.14431 | 0.12444
0.10309 | 1.15558 | 0.14349
0.08153 | 1.17042 | 0.16276
0.06443 | 1.1918 | 0.18664
0.05102 | 1.22218 | 0.21403
0.04042 | 1.25113 | 0.2526
0.03192 | 1.27897 | 0.29179
0.02528 | 1.31043 | 0.32416
0.01999 | 1.35674 | 0.35421