## Sheet1
20004.453 | 0.39915 | -0.0042
15829.126 | 0.40757 | 0.00915
12516.703 | 0.41688 | 0.01939
9909.4424 | 0.42696 | 0.02662
7835.48 | 0.4357 | 0.03305
6217.2461 | 0.44318 | 0.03805
4905.291 | 0.45179 | 0.0428
3881.2737 | 0.45972 | 0.04508
3070.9827 | 0.46957 | 0.0487
2430.7778 | 0.47706 | 0.05057
1923.1537 | 0.4851 | 0.05357
1522.4358 | 0.4935 | 0.05626
1203.8446 | 0.50246 | 0.05995
952.86591 | 0.50937 | 0.06064
754.27557 | 0.51913 | 0.06359
596.71857 | 0.52908 | 0.06446
471.96338 | 0.53763 | 0.06751
373.20856 | 0.54755 | 0.07069
295.47278 | 0.55933 | 0.07409
233.87738 | 0.56806 | 0.07758
185.05922 | 0.57874 | 0.08178
146.35823 | 0.59014 | 0.08634
115.77804 | 0.60189 | 0.09378
91.6721 | 0.61312 | 0.09943
72.51701 | 0.62696 | 0.10757
57.36816 | 0.64004 | 0.11738
45.3629 | 0.65609 | 0.12779
35.93134 | 0.674 | 0.13907
28.40909 | 0.69573 | 0.15372
22.48202 | 0.72098 | 0.16852
17.79613 | 0.74958 | 0.1821
14.06813 | 0.78663 | 0.19309
11.1448 | 0.82502 | 0.20074
8.81772 | 0.86501 | 0.20395
6.97545 | 0.90825 | 0.19857
5.5173 | 0.94379 | 0.18553
4.36941 | 0.97715 | 0.17372
3.45686 | 1.00457 | 0.15588
2.73547 | 1.02688 | 0.13729
2.16054 | 1.04449 | 0.12157
1.70952 | 1.05736 | 0.10715
1.35352 | 1.06743 | 0.09477
1.07079 | 1.07663 | 0.08672
0.84734 | 1.08273 | 0.08018
0.67072 | 1.08974 | 0.07815
0.53067 | 1.09441 | 0.07616
0.41976 | 1.09996 | 0.07735
0.33183 | 1.10739 | 0.08129
0.26261 | 1.114 | 0.08849
0.20791 | 1.12109 | 0.09762
0.16452 | 1.12938 | 0.10852
0.13007 | 1.14339 | 0.1224
0.10309 | 1.15887 | 0.14321
0.08153 | 1.17475 | 0.1692
0.06443 | 1.19109 | 0.19706
0.05102 | 1.21021 | 0.21855
0.04042 | 1.23999 | 0.24309
0.03192 | 1.27772 | 0.27845
0.02528 | 1.31194 | 0.31699
0.01999 | 1.35352 | 0.35414