## Sheet1
20004.453 | 0.39704 | -0.0052
15829.126 | 0.4087 | 0.00872
12516.703 | 0.41848 | 0.01756
9909.4424 | 0.42663 | 0.0274
7835.48 | 0.43664 | 0.03356
6217.2461 | 0.44385 | 0.03752
4905.291 | 0.45116 | 0.04234
3881.2737 | 0.46042 | 0.04389
3070.9827 | 0.46962 | 0.04672
2430.7778 | 0.4763 | 0.05152
1923.1537 | 0.48635 | 0.05379
1522.4358 | 0.49233 | 0.05653
1203.8446 | 0.50228 | 0.05797
952.86591 | 0.51005 | 0.05955
754.27557 | 0.51788 | 0.06338
596.71857 | 0.52959 | 0.06537
471.96338 | 0.53659 | 0.06813
373.20856 | 0.54649 | 0.07079
295.47278 | 0.55757 | 0.07293
233.87738 | 0.56823 | 0.0779
185.05922 | 0.57928 | 0.08262
146.35823 | 0.59 | 0.08665
115.77804 | 0.60091 | 0.09271
91.6721 | 0.61272 | 0.10019
72.51701 | 0.62701 | 0.10634
57.36816 | 0.64035 | 0.11775
45.3629 | 0.65609 | 0.12624
35.93134 | 0.67379 | 0.13878
28.40909 | 0.69515 | 0.15318
22.48202 | 0.72125 | 0.16894
17.79613 | 0.75062 | 0.18232
14.06813 | 0.78599 | 0.19386
11.1448 | 0.82512 | 0.20199
8.81772 | 0.86445 | 0.20351
6.97545 | 0.90884 | 0.1994
5.5173 | 0.94425 | 0.18489
4.36941 | 0.9766 | 0.1738
3.45686 | 1.00354 | 0.15461
2.73547 | 1.02738 | 0.13759
2.16054 | 1.04416 | 0.12147
1.70952 | 1.05735 | 0.10802
1.35352 | 1.06711 | 0.09516
1.07079 | 1.0753 | 0.08647
0.84734 | 1.08217 | 0.0806
0.67072 | 1.08878 | 0.07736
0.53067 | 1.0932 | 0.07527
0.41976 | 1.10053 | 0.07675
0.33183 | 1.10775 | 0.08168
0.26261 | 1.11425 | 0.09031
0.20791 | 1.12038 | 0.0998
0.16452 | 1.12876 | 0.10971
0.13007 | 1.14082 | 0.12314
0.10309 | 1.15545 | 0.14215
0.08153 | 1.16996 | 0.16459
0.06443 | 1.1882 | 0.19007
0.05102 | 1.21311 | 0.21161
0.04042 | 1.2483 | 0.24377
0.03192 | 1.28452 | 0.28686
0.02528 | 1.31767 | 0.33081
0.01999 | 1.35332 | 0.36554