## Sheet1
20004.453 | 0.39773 | -0.00536
15829.126 | 0.40875 | 0.00864
12516.703 | 0.41895 | 0.01962
9909.4424 | 0.42696 | 0.02649
7835.48 | 0.43463 | 0.03279
6217.2461 | 0.44402 | 0.03756
4905.291 | 0.45178 | 0.04121
3881.2737 | 0.4604 | 0.04541
3070.9827 | 0.46789 | 0.04747
2430.7778 | 0.47562 | 0.05127
1923.1537 | 0.4846 | 0.05231
1522.4358 | 0.49215 | 0.05587
1203.8446 | 0.50097 | 0.05764
952.86591 | 0.51029 | 0.06172
754.27557 | 0.51853 | 0.06315
596.71857 | 0.52785 | 0.06555
471.96338 | 0.53746 | 0.06772
373.20856 | 0.548 | 0.07156
295.47278 | 0.55709 | 0.07358
233.87738 | 0.5683 | 0.07867
185.05922 | 0.57603 | 0.08138
146.35823 | 0.5891 | 0.08775
115.77804 | 0.60048 | 0.09328
91.6721 | 0.61383 | 0.09967
72.51701 | 0.62671 | 0.10781
57.36816 | 0.64143 | 0.11552
45.3629 | 0.65775 | 0.12696
35.93134 | 0.67477 | 0.14058
28.40909 | 0.69725 | 0.15353
22.48202 | 0.72105 | 0.16798
17.79613 | 0.75013 | 0.18271
14.06813 | 0.7854 | 0.19471
11.1448 | 0.82488 | 0.20101
8.81772 | 0.86483 | 0.20131
6.97545 | 0.90594 | 0.1982
5.5173 | 0.94248 | 0.18367
4.36941 | 0.97462 | 0.1727
3.45686 | 1.00194 | 0.15383
2.73547 | 1.02554 | 0.13646
2.16054 | 1.04048 | 0.12036
1.70952 | 1.05416 | 0.10569
1.35352 | 1.06453 | 0.09411
1.07079 | 1.07339 | 0.08577
0.84734 | 1.08031 | 0.08076
0.67072 | 1.08594 | 0.07778
0.53067 | 1.09136 | 0.07635
0.41976 | 1.09783 | 0.07687
0.33183 | 1.1045 | 0.08135
0.26261 | 1.11073 | 0.08863
0.20791 | 1.11739 | 0.09734
0.16452 | 1.12819 | 0.10799
0.13007 | 1.14193 | 0.1245
0.10309 | 1.15635 | 0.14641
0.08153 | 1.16902 | 0.17052
0.06443 | 1.1852 | 0.19651
0.05102 | 1.2081 | 0.21588
0.04042 | 1.24038 | 0.2447
0.03192 | 1.27258 | 0.28211
0.02528 | 1.30689 | 0.3179
0.01999 | 1.35234 | 0.35206