## Sheet1
20004.453 | 0.39739 | -0.00256
15829.126 | 0.40799 | 0.00913
12516.703 | 0.41772 | 0.01845
9909.4424 | 0.42635 | 0.0272
7835.48 | 0.43585 | 0.03289
6217.2461 | 0.44624 | 0.03975
4905.291 | 0.45438 | 0.0421
3881.2737 | 0.46234 | 0.04541
3070.9827 | 0.47126 | 0.04943
2430.7778 | 0.48008 | 0.05092
1923.1537 | 0.48787 | 0.05371
1522.4358 | 0.49728 | 0.05689
1203.8446 | 0.50488 | 0.05932
952.86591 | 0.51258 | 0.06051
754.27557 | 0.5229 | 0.06222
596.71857 | 0.53009 | 0.06613
471.96338 | 0.53959 | 0.06703
373.20856 | 0.54909 | 0.07049
295.47278 | 0.55896 | 0.07491
233.87738 | 0.57146 | 0.07846
185.05922 | 0.58287 | 0.08223
146.35823 | 0.59209 | 0.08732
115.77804 | 0.60424 | 0.09363
91.6721 | 0.61755 | 0.10022
72.51701 | 0.62844 | 0.10625
57.36816 | 0.64329 | 0.11358
45.3629 | 0.65968 | 0.12423
35.93134 | 0.67364 | 0.13867
28.40909 | 0.69563 | 0.14678
22.48202 | 0.71806 | 0.15992
17.79613 | 0.74915 | 0.17662
14.06813 | 0.79337 | 0.18238
11.1448 | 0.81805 | 0.18673
8.81772 | 0.86449 | 0.17658
6.97545 | 0.90583 | 0.17999
5.5173 | 0.92326 | 0.16989
4.36941 | 0.94196 | 0.14303
3.45686 | 0.97321 | 0.11099
2.73547 | 1.00985 | 0.09734
2.16054 | 1.03178 | 0.10157
1.70952 | 1.03075 | 0.1107
1.35352 | 1.0119 | 0.11009
1.07079 | 0.98868 | 0.08778
0.84734 | 0.9811 | 0.04941
0.67072 | 0.99506 | 0.0131
0.53067 | 1.03611 | -0.01255
0.41976 | 1.08635 | -0.00353
0.33183 | 1.12202 | 0.03981
0.26261 | 1.12347 | 0.10376
0.20791 | 1.08394 | 0.16206
0.16452 | 1.01216 | 0.18851
0.13007 | 0.93507 | 0.16666
0.10309 | 0.8885 | 0.09532
0.08153 | 0.90388 | -0.00687
0.06443 | 0.98825 | -0.09041
0.05102 | 1.17511 | -0.12526
0.04042 | 1.40192 | -0.02295
0.03192 | 1.57759 | 0.24311
0.02528 | 1.56933 | 0.61227
0.01999 | 1.30306 | 0.93897