## Sheet1
20004.453 | 0.39772 | -0.00301
15829.126 | 0.40893 | 0.00791
12516.703 | 0.41762 | 0.01935
9909.4424 | 0.4283 | 0.02619
7835.48 | 0.43688 | 0.03391
6217.2461 | 0.44612 | 0.0387
4905.291 | 0.4557 | 0.04321
3881.2737 | 0.46278 | 0.04536
3070.9827 | 0.46961 | 0.0491
2430.7778 | 0.47786 | 0.05168
1923.1537 | 0.48695 | 0.05431
1522.4358 | 0.49636 | 0.05536
1203.8446 | 0.5033 | 0.05932
952.86591 | 0.51012 | 0.06059
754.27557 | 0.5202 | 0.06347
596.71857 | 0.53022 | 0.06453
471.96338 | 0.53857 | 0.06665
373.20856 | 0.54835 | 0.06988
295.47278 | 0.55864 | 0.07512
233.87738 | 0.57023 | 0.0761
185.05922 | 0.57992 | 0.08251
146.35823 | 0.59169 | 0.08601
115.77804 | 0.60168 | 0.09291
91.6721 | 0.61489 | 0.09804
72.51701 | 0.62567 | 0.10746
57.36816 | 0.64139 | 0.11254
45.3629 | 0.65737 | 0.1224
35.93134 | 0.67368 | 0.13661
28.40909 | 0.69259 | 0.14671
22.48202 | 0.71767 | 0.16095
17.79613 | 0.74943 | 0.17467
14.06813 | 0.78847 | 0.1773
11.1448 | 0.81569 | 0.18589
8.81772 | 0.85905 | 0.1726
6.97545 | 0.9025 | 0.1716
5.5173 | 0.92166 | 0.16583
4.36941 | 0.93686 | 0.14239
3.45686 | 0.96068 | 0.11169
2.73547 | 0.9942 | 0.09063
2.16054 | 1.02042 | 0.08951
1.70952 | 1.02893 | 0.09982
1.35352 | 1.01477 | 0.105
1.07079 | 0.99176 | 0.09478
0.84734 | 0.97503 | 0.06504
0.67072 | 0.97666 | 0.0307
0.53067 | 1.00513 | -0.0035
0.41976 | 1.05149 | -0.01247
0.33183 | 1.09869 | 0.01383
0.26261 | 1.12024 | 0.06976
0.20791 | 1.10494 | 0.13619
0.16452 | 1.04932 | 0.18776
0.13007 | 0.96808 | 0.19802
0.10309 | 0.89478 | 0.15367
0.08153 | 0.86736 | 0.06018
0.06443 | 0.90851 | -0.04158
0.05102 | 1.0592 | -0.13152
0.04042 | 1.29322 | -0.11272
0.03192 | 1.53709 | 0.07651
0.02528 | 1.65955 | 0.42655
0.01999 | 1.52892 | 0.83217