## Sheet1
20004.453 | 0.39799 | -0.00462
15829.126 | 0.40851 | 0.00943
12516.703 | 0.41642 | 0.01908
9909.4424 | 0.42576 | 0.02657
7835.48 | 0.4354 | 0.03252
6217.2461 | 0.44269 | 0.03769
4905.291 | 0.45116 | 0.04287
3881.2737 | 0.4611 | 0.04553
3070.9827 | 0.46944 | 0.05021
2430.7778 | 0.47858 | 0.05127
1923.1537 | 0.48745 | 0.05241
1522.4358 | 0.49383 | 0.05725
1203.8446 | 0.50395 | 0.05741
952.86591 | 0.51445 | 0.05971
754.27557 | 0.52213 | 0.06337
596.71857 | 0.52963 | 0.06602
471.96338 | 0.54076 | 0.0697
373.20856 | 0.54987 | 0.07142
295.47278 | 0.55898 | 0.07493
233.87738 | 0.56701 | 0.07884
185.05922 | 0.58047 | 0.08167
146.35823 | 0.59052 | 0.0869
115.77804 | 0.60136 | 0.09218
91.6721 | 0.61524 | 0.09801
72.51701 | 0.6249 | 0.10459
57.36816 | 0.64334 | 0.11365
45.3629 | 0.65945 | 0.12349
35.93134 | 0.67406 | 0.1378
28.40909 | 0.69466 | 0.14737
22.48202 | 0.7189 | 0.1608
17.79613 | 0.7477 | 0.17451
14.06813 | 0.7909 | 0.18163
11.1448 | 0.81488 | 0.18292
8.81772 | 0.8624 | 0.17518
6.97545 | 0.89949 | 0.17934
5.5173 | 0.91693 | 0.16442
4.36941 | 0.93859 | 0.135
3.45686 | 0.97262 | 0.10792
2.73547 | 1.00733 | 0.10026
2.16054 | 1.02061 | 0.10745
1.70952 | 1.01265 | 0.11261
1.35352 | 0.99146 | 0.10178
1.07079 | 0.97472 | 0.07158
0.84734 | 0.97851 | 0.03157
0.67072 | 1.00093 | 0.00172
0.53067 | 1.04741 | -0.00872
0.41976 | 1.09193 | 0.01488
0.33183 | 1.11176 | 0.06719
0.26261 | 1.09384 | 0.12655
0.20791 | 1.03921 | 0.16543
0.16452 | 0.96909 | 0.16637
0.13007 | 0.9097 | 0.12112
0.10309 | 0.89416 | 0.04049
0.08153 | 0.94814 | -0.04904
0.06443 | 1.05944 | -0.10203
0.05102 | 1.25252 | -0.07707
0.04042 | 1.43843 | 0.08768
0.03192 | 1.52252 | 0.38904
0.02528 | 1.40796 | 0.72359
0.01999 | 1.07002 | 0.93614