## Sheet1
20004.453 | 0.37939 | -0.01172
15829.126 | 0.38852 | 0.00124
12516.703 | 0.39736 | 0.01189
9909.4424 | 0.40464 | 0.01973
7835.48 | 0.41158 | 0.02753
6217.2461 | 0.41916 | 0.03106
4905.291 | 0.42766 | 0.0358
3881.2737 | 0.435 | 0.04093
3070.9827 | 0.4428 | 0.04319
2430.7778 | 0.45125 | 0.0452
1923.1537 | 0.45774 | 0.04837
1522.4358 | 0.4656 | 0.05075
1203.8446 | 0.47352 | 0.05286
952.86591 | 0.48038 | 0.05376
754.27557 | 0.48812 | 0.05739
596.71857 | 0.49729 | 0.05941
471.96338 | 0.50484 | 0.06087
373.20856 | 0.51413 | 0.06468
295.47278 | 0.52313 | 0.07034
233.87738 | 0.53281 | 0.07129
185.05922 | 0.54399 | 0.07788
146.35823 | 0.55425 | 0.08184
115.77804 | 0.56701 | 0.08804
91.6721 | 0.57923 | 0.09341
72.51701 | 0.59321 | 0.10262
57.36816 | 0.61187 | 0.10995
45.3629 | 0.63303 | 0.115
35.93134 | 0.65328 | 0.11936
28.40909 | 0.67826 | 0.11935
22.48202 | 0.70172 | 0.11497
17.79613 | 0.72186 | 0.10913
14.06813 | 0.74307 | 0.10105
11.1448 | 0.75705 | 0.09034
8.81772 | 0.77274 | 0.07929
6.97545 | 0.78234 | 0.07144
5.5173 | 0.78643 | 0.06039
4.36941 | 0.7931 | 0.0526
3.45686 | 0.80179 | 0.04448
2.73547 | 0.80872 | 0.0436
2.16054 | 0.81255 | 0.04585
1.70952 | 0.81084 | 0.04597
1.35352 | 0.80792 | 0.04433
1.07079 | 0.80706 | 0.03754
0.84734 | 0.81192 | 0.0298
0.67072 | 0.82388 | 0.02501
0.53067 | 0.84314 | 0.02725
0.41976 | 0.86423 | 0.04414
0.33183 | 0.87456 | 0.07484
0.26261 | 0.86599 | 0.10964
0.20791 | 0.83819 | 0.13372
0.16452 | 0.80038 | 0.13262
0.13007 | 0.77306 | 0.09956
0.10309 | 0.78112 | 0.04297
0.08153 | 0.84356 | -0.01559
0.06443 | 0.95686 | -0.03739
0.05102 | 1.1329 | 0.02384
0.04042 | 1.27899 | 0.21193
0.03192 | 1.30179 | 0.50106
0.02528 | 1.13178 | 0.79524
0.01999 | 0.75413 | 0.93901