## Sheet1
20004.453 | 0.38042 | -0.01267
15829.126 | 0.38759 | 0.00027
12516.703 | 0.39781 | 0.01253
9909.4424 | 0.40419 | 0.01975
7835.48 | 0.4132 | 0.02598
6217.2461 | 0.41902 | 0.03155
4905.291 | 0.42857 | 0.03562
3881.2737 | 0.43548 | 0.03879
3070.9827 | 0.44166 | 0.0429
2430.7778 | 0.44985 | 0.04615
1923.1537 | 0.45773 | 0.04861
1522.4358 | 0.4665 | 0.04966
1203.8446 | 0.47282 | 0.05246
952.86591 | 0.48065 | 0.05545
754.27557 | 0.48888 | 0.05571
596.71857 | 0.49654 | 0.06015
471.96338 | 0.50499 | 0.06276
373.20856 | 0.51448 | 0.06551
295.47278 | 0.52415 | 0.07003
233.87738 | 0.53314 | 0.07373
185.05922 | 0.54279 | 0.07686
146.35823 | 0.5545 | 0.08176
115.77804 | 0.56746 | 0.08855
91.6721 | 0.57972 | 0.09634
72.51701 | 0.59488 | 0.10167
57.36816 | 0.61263 | 0.10878
45.3629 | 0.63187 | 0.11528
35.93134 | 0.65407 | 0.11945
28.40909 | 0.6776 | 0.119
22.48202 | 0.70186 | 0.11689
17.79613 | 0.72377 | 0.10998
14.06813 | 0.74443 | 0.09944
11.1448 | 0.75817 | 0.09176
8.81772 | 0.7722 | 0.07816
6.97545 | 0.78446 | 0.06866
5.5173 | 0.78922 | 0.06387
4.36941 | 0.79289 | 0.05403
3.45686 | 0.79806 | 0.04658
2.73547 | 0.80594 | 0.03934
2.16054 | 0.81409 | 0.03844
1.70952 | 0.81919 | 0.04148
1.35352 | 0.81931 | 0.04741
1.07079 | 0.8149 | 0.05007
0.84734 | 0.80976 | 0.04657
0.67072 | 0.8089 | 0.03965
0.53067 | 0.81647 | 0.02878
0.41976 | 0.83595 | 0.02254
0.33183 | 0.86525 | 0.02984
0.26261 | 0.8938 | 0.058
0.20791 | 0.90612 | 0.10545
0.16452 | 0.88832 | 0.15747
0.13007 | 0.84171 | 0.19192
0.10309 | 0.78121 | 0.18558
0.08153 | 0.73691 | 0.12991
0.06443 | 0.74078 | 0.04974
0.05102 | 0.84008 | -0.05984
0.04042 | 1.05038 | -0.10686
0.03192 | 1.32269 | -0.01051
0.02528 | 1.55978 | 0.28837
0.01999 | 1.59025 | 0.75428