## Sheet1
20004.453 | 0.3792 | -0.01438
15829.126 | 0.38904 | 0.00145
12516.703 | 0.39556 | 0.01126
9909.4424 | 0.40431 | 0.01939
7835.48 | 0.41176 | 0.0274
6217.2461 | 0.41918 | 0.03176
4905.291 | 0.426 | 0.03653
3881.2737 | 0.43439 | 0.04051
3070.9827 | 0.44261 | 0.04284
2430.7778 | 0.44947 | 0.04596
1923.1537 | 0.45706 | 0.04723
1522.4358 | 0.46536 | 0.04971
1203.8446 | 0.47201 | 0.05135
952.86591 | 0.48029 | 0.05559
754.27557 | 0.4875 | 0.05539
596.71857 | 0.4953 | 0.05913
471.96338 | 0.50351 | 0.06158
373.20856 | 0.51331 | 0.06485
295.47278 | 0.52432 | 0.06844
233.87738 | 0.53115 | 0.07287
185.05922 | 0.54245 | 0.07833
146.35823 | 0.55162 | 0.0828
115.77804 | 0.56563 | 0.08598
91.6721 | 0.57848 | 0.09453
72.51701 | 0.59393 | 0.10171
57.36816 | 0.61083 | 0.11047
45.3629 | 0.63141 | 0.11486
35.93134 | 0.655 | 0.11763
28.40909 | 0.67767 | 0.11764
22.48202 | 0.69847 | 0.11488
17.79613 | 0.722 | 0.10764
14.06813 | 0.74217 | 0.09876
11.1448 | 0.75529 | 0.08775
8.81772 | 0.77032 | 0.078
6.97545 | 0.77865 | 0.07017
5.5173 | 0.78452 | 0.05911
4.36941 | 0.79028 | 0.05066
3.45686 | 0.79922 | 0.0444
2.73547 | 0.80491 | 0.04387
2.16054 | 0.8071 | 0.04571
1.70952 | 0.80569 | 0.04645
1.35352 | 0.80316 | 0.04262
1.07079 | 0.80419 | 0.03527
0.84734 | 0.81087 | 0.02814
0.67072 | 0.82377 | 0.02496
0.53067 | 0.84295 | 0.03071
0.41976 | 0.86085 | 0.05016
0.33183 | 0.86642 | 0.08154
0.26261 | 0.85271 | 0.11264
0.20791 | 0.82274 | 0.12891
0.16452 | 0.78883 | 0.11887
0.13007 | 0.77148 | 0.08002
0.10309 | 0.79367 | 0.0243
0.08153 | 0.87115 | -0.02181
0.06443 | 0.9916 | -0.02399
0.05102 | 1.15536 | 0.06646
0.04042 | 1.26668 | 0.27676
0.03192 | 1.23552 | 0.56044
0.02528 | 1.01385 | 0.8055
0.01999 | 0.62524 | 0.8633