## Sheet1
20004.453 | 0.37925 | -0.01235
15829.126 | 0.38813 | 0.00116
12516.703 | 0.39666 | 0.01042
9909.4424 | 0.40336 | 0.02137
7835.48 | 0.41181 | 0.02791
6217.2461 | 0.41873 | 0.03146
4905.291 | 0.42533 | 0.03716
3881.2737 | 0.43373 | 0.04141
3070.9827 | 0.4406 | 0.0443
2430.7778 | 0.4479 | 0.04515
1923.1537 | 0.45772 | 0.04847
1522.4358 | 0.46376 | 0.05105
1203.8446 | 0.47185 | 0.05355
952.86591 | 0.48039 | 0.05387
754.27557 | 0.48845 | 0.05633
596.71857 | 0.49569 | 0.05977
471.96338 | 0.50434 | 0.06189
373.20856 | 0.51493 | 0.0648
295.47278 | 0.5217 | 0.0679
233.87738 | 0.53263 | 0.07367
185.05922 | 0.54307 | 0.07768
146.35823 | 0.55358 | 0.08204
115.77804 | 0.56502 | 0.08791
91.6721 | 0.57878 | 0.09506
72.51701 | 0.59194 | 0.10167
57.36816 | 0.61124 | 0.10894
45.3629 | 0.63078 | 0.11397
35.93134 | 0.6535 | 0.11721
28.40909 | 0.67644 | 0.11655
22.48202 | 0.70026 | 0.11418
17.79613 | 0.72174 | 0.10789
14.06813 | 0.74192 | 0.09807
11.1448 | 0.75528 | 0.08874
8.81772 | 0.7692 | 0.07676
6.97545 | 0.7795 | 0.0709
5.5173 | 0.78472 | 0.06216
4.36941 | 0.78922 | 0.05202
3.45686 | 0.79636 | 0.04354
2.73547 | 0.80458 | 0.04065
2.16054 | 0.81019 | 0.04273
1.70952 | 0.8106 | 0.04655
1.35352 | 0.80803 | 0.04644
1.07079 | 0.80408 | 0.04326
0.84734 | 0.80503 | 0.0354
0.67072 | 0.81193 | 0.02812
0.53067 | 0.82952 | 0.02361
0.41976 | 0.85294 | 0.03162
0.33183 | 0.87432 | 0.05727
0.26261 | 0.88041 | 0.09606
0.20791 | 0.86289 | 0.1343
0.16452 | 0.82336 | 0.15411
0.13007 | 0.77961 | 0.14189
0.10309 | 0.75649 | 0.09286
0.08153 | 0.77995 | 0.01988
0.06443 | 0.86441 | -0.03981
0.05102 | 1.03602 | -0.0519
0.04042 | 1.2409 | 0.05816
0.03192 | 1.38618 | 0.32116
0.02528 | 1.35752 | 0.68346
0.01999 | 1.07653 | 1.00407