## Sheet1
20004.453 | 0.37952 | -0.01307
15829.126 | 0.38812 | 0.00105
12516.703 | 0.39594 | 0.01192
9909.4424 | 0.40514 | 0.01991
7835.48 | 0.4115 | 0.02589
6217.2461 | 0.41889 | 0.03206
4905.291 | 0.42696 | 0.03586
3881.2737 | 0.43213 | 0.03947
3070.9827 | 0.4405 | 0.04222
2430.7778 | 0.44856 | 0.04397
1923.1537 | 0.45626 | 0.04811
1522.4358 | 0.46499 | 0.0514
1203.8446 | 0.47276 | 0.05222
952.86591 | 0.47891 | 0.05508
754.27557 | 0.48806 | 0.05665
596.71857 | 0.49599 | 0.05904
471.96338 | 0.50426 | 0.06196
373.20856 | 0.51377 | 0.06395
295.47278 | 0.5219 | 0.06757
233.87738 | 0.53048 | 0.07285
185.05922 | 0.5415 | 0.07745
146.35823 | 0.55314 | 0.08151
115.77804 | 0.56478 | 0.08806
91.6721 | 0.57731 | 0.09493
72.51701 | 0.5931 | 0.10244
57.36816 | 0.61059 | 0.10804
45.3629 | 0.63015 | 0.11478
35.93134 | 0.65279 | 0.11796
28.40909 | 0.67653 | 0.11604
22.48202 | 0.70056 | 0.11363
17.79613 | 0.72176 | 0.10798
14.06813 | 0.74209 | 0.09801
11.1448 | 0.75444 | 0.08786
8.81772 | 0.76986 | 0.07724
6.97545 | 0.77932 | 0.07038
5.5173 | 0.78567 | 0.06069
4.36941 | 0.78834 | 0.05269
3.45686 | 0.7953 | 0.04298
2.73547 | 0.80423 | 0.04111
2.16054 | 0.80825 | 0.04239
1.70952 | 0.80928 | 0.04669
1.35352 | 0.80528 | 0.04562
1.07079 | 0.80251 | 0.04157
0.84734 | 0.8041 | 0.0341
0.67072 | 0.81207 | 0.02665
0.53067 | 0.82915 | 0.0235
0.41976 | 0.8532 | 0.03294
0.33183 | 0.87267 | 0.0591
0.26261 | 0.87755 | 0.09744
0.20791 | 0.85866 | 0.13459
0.16452 | 0.81925 | 0.15258
0.13007 | 0.77586 | 0.13805
0.10309 | 0.75643 | 0.08715
0.08153 | 0.78355 | 0.0153
0.06443 | 0.87158 | -0.04106
0.05102 | 1.045 | -0.04649
0.04042 | 1.24535 | 0.07126
0.03192 | 1.37951 | 0.33939
0.02528 | 1.33579 | 0.69866
0.01999 | 1.03964 | 1.00365