## Sheet1
20004.453 | 0.37661 | -0.01816
15829.126 | 0.38322 | -0.00613
12516.703 | 0.39108 | 0.00694
9909.4424 | 0.39908 | 0.01572
7835.48 | 0.4048 | 0.02163
6217.2461 | 0.41177 | 0.02765
4905.291 | 0.41878 | 0.03164
3881.2737 | 0.42652 | 0.03588
3070.9827 | 0.43257 | 0.0399
2430.7778 | 0.44119 | 0.04237
1923.1537 | 0.44858 | 0.04586
1522.4358 | 0.4545 | 0.04859
1203.8446 | 0.46237 | 0.05098
952.86591 | 0.47229 | 0.05373
754.27557 | 0.47883 | 0.05509
596.71857 | 0.48764 | 0.05927
471.96338 | 0.49503 | 0.06025
373.20856 | 0.50276 | 0.06438
295.47278 | 0.51301 | 0.06744
233.87738 | 0.52313 | 0.07322
185.05922 | 0.53145 | 0.07715
146.35823 | 0.54086 | 0.08197
115.77804 | 0.55435 | 0.08741
91.6721 | 0.56618 | 0.09423
72.51701 | 0.57976 | 0.10267
57.36816 | 0.59875 | 0.11115
45.3629 | 0.61757 | 0.1189
35.93134 | 0.64136 | 0.12418
28.40909 | 0.66716 | 0.12621
22.48202 | 0.69173 | 0.12543
17.79613 | 0.71464 | 0.11871
14.06813 | 0.73739 | 0.10925
11.1448 | 0.75455 | 0.09853
8.81772 | 0.7704 | 0.08803
6.97545 | 0.78087 | 0.07861
5.5173 | 0.78821 | 0.06636
4.36941 | 0.79605 | 0.0574
3.45686 | 0.80303 | 0.04948
2.73547 | 0.80941 | 0.04673
2.16054 | 0.81149 | 0.04533
1.70952 | 0.81179 | 0.04339
1.35352 | 0.81274 | 0.04108
1.07079 | 0.81369 | 0.0372
0.84734 | 0.81937 | 0.03453
0.67072 | 0.82664 | 0.03415
0.53067 | 0.8362 | 0.0391
0.41976 | 0.84614 | 0.04981
0.33183 | 0.84936 | 0.06531
0.26261 | 0.84704 | 0.07977
0.20791 | 0.84242 | 0.08928
0.16452 | 0.84088 | 0.09307
0.13007 | 0.84747 | 0.09548
0.10309 | 0.86183 | 0.10019
0.08153 | 0.88512 | 0.11091
0.06443 | 0.91383 | 0.13125
0.05102 | 0.94984 | 0.1628
0.04042 | 0.9786 | 0.21097
0.03192 | 0.99479 | 0.26452
0.02528 | 0.99867 | 0.3051
0.01999 | 1.00926 | 0.33277