## Sheet1
20004.453 | 0.3759 | -0.01973
15829.126 | 0.38302 | -0.00484
12516.703 | 0.39063 | 0.00565
9909.4424 | 0.39783 | 0.01425
7835.48 | 0.40539 | 0.02167
6217.2461 | 0.41144 | 0.02756
4905.291 | 0.41933 | 0.03245
3881.2737 | 0.42615 | 0.03634
3070.9827 | 0.43201 | 0.03976
2430.7778 | 0.44006 | 0.04295
1923.1537 | 0.4477 | 0.04462
1522.4358 | 0.45509 | 0.04878
1203.8446 | 0.46314 | 0.05151
952.86591 | 0.47144 | 0.053
754.27557 | 0.47818 | 0.05529
596.71857 | 0.48686 | 0.0576
471.96338 | 0.49347 | 0.06152
373.20856 | 0.50298 | 0.06381
295.47278 | 0.51131 | 0.06786
233.87738 | 0.52096 | 0.07416
185.05922 | 0.53108 | 0.07738
146.35823 | 0.54145 | 0.08228
115.77804 | 0.55293 | 0.08814
91.6721 | 0.56602 | 0.09527
72.51701 | 0.58068 | 0.10275
57.36816 | 0.59823 | 0.11174
45.3629 | 0.6175 | 0.11805
35.93134 | 0.64041 | 0.12351
28.40909 | 0.6668 | 0.12542
22.48202 | 0.6909 | 0.12308
17.79613 | 0.71404 | 0.118
14.06813 | 0.73657 | 0.10966
11.1448 | 0.75457 | 0.09661
8.81772 | 0.76817 | 0.08757
6.97545 | 0.77912 | 0.07547
5.5173 | 0.78869 | 0.06549
4.36941 | 0.79759 | 0.05714
3.45686 | 0.80226 | 0.05242
2.73547 | 0.80692 | 0.04829
2.16054 | 0.80666 | 0.04432
1.70952 | 0.80896 | 0.03936
1.35352 | 0.81315 | 0.03472
1.07079 | 0.81844 | 0.03251
0.84734 | 0.82674 | 0.03471
0.67072 | 0.83386 | 0.04044
0.53067 | 0.83731 | 0.05138
0.41976 | 0.83643 | 0.06228
0.33183 | 0.83199 | 0.06916
0.26261 | 0.83006 | 0.07111
0.20791 | 0.83304 | 0.07152
0.16452 | 0.84386 | 0.07347
0.13007 | 0.86199 | 0.07978
0.10309 | 0.88541 | 0.09466
0.08153 | 0.91142 | 0.12225
0.06443 | 0.93199 | 0.15882
0.05102 | 0.94133 | 0.20248
0.04042 | 0.94294 | 0.23764
0.03192 | 0.94757 | 0.2596
0.02528 | 0.96496 | 0.27435
0.01999 | 0.9987 | 0.28883