## Sheet1
20004.453 | 0.37591 | -0.01885
15829.126 | 0.38295 | -0.00576
12516.703 | 0.3899 | 0.00731
9909.4424 | 0.39716 | 0.01606
7835.48 | 0.40506 | 0.02172
6217.2461 | 0.41054 | 0.02736
4905.291 | 0.41809 | 0.03237
3881.2737 | 0.42551 | 0.03418
3070.9827 | 0.4333 | 0.04046
2430.7778 | 0.43977 | 0.04334
1923.1537 | 0.44533 | 0.04545
1522.4358 | 0.45348 | 0.04761
1203.8446 | 0.46189 | 0.0503
952.86591 | 0.47079 | 0.0525
754.27557 | 0.47797 | 0.05533
596.71857 | 0.48461 | 0.05719
471.96338 | 0.49434 | 0.06052
373.20856 | 0.50217 | 0.06404
295.47278 | 0.51095 | 0.06894
233.87738 | 0.52114 | 0.07211
185.05922 | 0.53068 | 0.07637
146.35823 | 0.54213 | 0.08206
115.77804 | 0.55436 | 0.08875
91.6721 | 0.56593 | 0.09551
72.51701 | 0.58128 | 0.10325
57.36816 | 0.59756 | 0.11158
45.3629 | 0.61809 | 0.11773
35.93134 | 0.64092 | 0.12352
28.40909 | 0.66433 | 0.12449
22.48202 | 0.68994 | 0.12351
17.79613 | 0.71403 | 0.11657
14.06813 | 0.7354 | 0.10812
11.1448 | 0.7529 | 0.09719
8.81772 | 0.76689 | 0.08532
6.97545 | 0.77712 | 0.07359
5.5173 | 0.78688 | 0.06601
4.36941 | 0.79302 | 0.05886
3.45686 | 0.79607 | 0.0512
2.73547 | 0.80074 | 0.04374
2.16054 | 0.80727 | 0.03904
1.70952 | 0.81316 | 0.03669
1.35352 | 0.81757 | 0.04051
1.07079 | 0.81837 | 0.04382
0.84734 | 0.81666 | 0.04611
0.67072 | 0.81592 | 0.04719
0.53067 | 0.81663 | 0.04542
0.41976 | 0.82192 | 0.04368
0.33183 | 0.83187 | 0.0447
0.26261 | 0.84562 | 0.05139
0.20791 | 0.86086 | 0.06649
0.16452 | 0.8718 | 0.09014
0.13007 | 0.8746 | 0.11612
0.10309 | 0.87135 | 0.13776
0.08153 | 0.86953 | 0.15097
0.06443 | 0.87556 | 0.16164
0.05102 | 0.89337 | 0.1695
0.04042 | 0.9226 | 0.18194
0.03192 | 0.9637 | 0.20009
0.02528 | 1.01535 | 0.23355
0.01999 | 1.07162 | 0.28763