## Sheet1
20004.453 | 0.37546 | -0.01924
15829.126 | 0.38348 | -0.00682
12516.703 | 0.39053 | 0.00617
9909.4424 | 0.3972 | 0.0137
7835.48 | 0.40303 | 0.02187
6217.2461 | 0.41201 | 0.02671
4905.291 | 0.41944 | 0.03098
3881.2737 | 0.42609 | 0.03521
3070.9827 | 0.43117 | 0.03841
2430.7778 | 0.43998 | 0.04207
1923.1537 | 0.44491 | 0.04417
1522.4358 | 0.45369 | 0.04878
1203.8446 | 0.46082 | 0.05178
952.86591 | 0.47026 | 0.0519
754.27557 | 0.47688 | 0.0568
596.71857 | 0.48411 | 0.05886
471.96338 | 0.49391 | 0.06198
373.20856 | 0.5008 | 0.06385
295.47278 | 0.51043 | 0.06757
233.87738 | 0.51987 | 0.07266
185.05922 | 0.53058 | 0.07532
146.35823 | 0.53968 | 0.08264
115.77804 | 0.55177 | 0.08849
91.6721 | 0.56558 | 0.09429
72.51701 | 0.57967 | 0.1027
57.36816 | 0.59698 | 0.11063
45.3629 | 0.61703 | 0.11764
35.93134 | 0.63981 | 0.12279
28.40909 | 0.66441 | 0.12533
22.48202 | 0.68968 | 0.12315
17.79613 | 0.71398 | 0.11569
14.06813 | 0.73221 | 0.10688
11.1448 | 0.75166 | 0.09703
8.81772 | 0.76473 | 0.08414
6.97545 | 0.77579 | 0.07455
5.5173 | 0.78553 | 0.06422
4.36941 | 0.79021 | 0.05846
3.45686 | 0.79485 | 0.04936
2.73547 | 0.7986 | 0.04361
2.16054 | 0.80498 | 0.03862
1.70952 | 0.81164 | 0.03729
1.35352 | 0.8154 | 0.03895
1.07079 | 0.81633 | 0.04367
0.84734 | 0.81516 | 0.0466
0.67072 | 0.81381 | 0.04765
0.53067 | 0.81445 | 0.04538
0.41976 | 0.81932 | 0.04368
0.33183 | 0.83017 | 0.04447
0.26261 | 0.84376 | 0.05125
0.20791 | 0.8589 | 0.06672
0.16452 | 0.87 | 0.08986
0.13007 | 0.8731 | 0.11646
0.10309 | 0.86955 | 0.13708
0.08153 | 0.86753 | 0.15116
0.06443 | 0.87419 | 0.16197
0.05102 | 0.89145 | 0.16968
0.04042 | 0.91995 | 0.18117
0.03192 | 0.96194 | 0.20106
0.02528 | 1.01349 | 0.23273
0.01999 | 1.06933 | 0.28692