## Sheet1
20004.453 | 0.375 | -0.01943
15829.126 | 0.38344 | -0.00642
12516.703 | 0.38928 | 0.00545
9909.4424 | 0.397 | 0.01358
7835.48 | 0.40515 | 0.02073
6217.2461 | 0.41268 | 0.02834
4905.291 | 0.41822 | 0.03113
3881.2737 | 0.42458 | 0.03501
3070.9827 | 0.43273 | 0.04038
2430.7778 | 0.43952 | 0.04339
1923.1537 | 0.44588 | 0.04618
1522.4358 | 0.45291 | 0.04708
1203.8446 | 0.46179 | 0.05029
952.86591 | 0.46851 | 0.05268
754.27557 | 0.4775 | 0.05545
596.71857 | 0.48646 | 0.05723
471.96338 | 0.49389 | 0.05959
373.20856 | 0.50155 | 0.0639
295.47278 | 0.51021 | 0.06906
233.87738 | 0.52052 | 0.07129
185.05922 | 0.5298 | 0.07642
146.35823 | 0.53954 | 0.08038
115.77804 | 0.55174 | 0.08832
91.6721 | 0.56413 | 0.0955
72.51701 | 0.58015 | 0.10129
57.36816 | 0.59744 | 0.11126
45.3629 | 0.61746 | 0.11661
35.93134 | 0.63925 | 0.12047
28.40909 | 0.66419 | 0.12378
22.48202 | 0.68858 | 0.12139
17.79613 | 0.71151 | 0.11535
14.06813 | 0.73417 | 0.10709
11.1448 | 0.74885 | 0.09499
8.81772 | 0.76436 | 0.08359
6.97545 | 0.77443 | 0.07506
5.5173 | 0.78294 | 0.06455
4.36941 | 0.78861 | 0.05573
3.45686 | 0.79393 | 0.04845
2.73547 | 0.80088 | 0.04483
2.16054 | 0.80434 | 0.04406
1.70952 | 0.80475 | 0.04248
1.35352 | 0.80444 | 0.04008
1.07079 | 0.80623 | 0.03743
0.84734 | 0.81068 | 0.03458
0.67072 | 0.8175 | 0.03397
0.53067 | 0.82703 | 0.03708
0.41976 | 0.83706 | 0.04723
0.33183 | 0.84283 | 0.06276
0.26261 | 0.84159 | 0.07882
0.20791 | 0.83686 | 0.09053
0.16452 | 0.83477 | 0.09558
0.13007 | 0.83869 | 0.09825
0.10309 | 0.85104 | 0.10232
0.08153 | 0.87282 | 0.11106
0.06443 | 0.9005 | 0.12917
0.05102 | 0.93652 | 0.1566
0.04042 | 0.97044 | 0.20256
0.03192 | 0.99108 | 0.25668
0.02528 | 0.99742 | 0.30373
0.01999 | 1.00527 | 0.33433