## Sheet1
20004.453 | 0.37647 | -0.01998
15829.126 | 0.3837 | -0.00602
12516.703 | 0.38889 | 0.00573
9909.4424 | 0.3962 | 0.01465
7835.48 | 0.40281 | 0.0218
6217.2461 | 0.40988 | 0.02691
4905.291 | 0.41616 | 0.03246
3881.2737 | 0.42574 | 0.03596
3070.9827 | 0.43152 | 0.03992
2430.7778 | 0.43665 | 0.04454
1923.1537 | 0.44574 | 0.04552
1522.4358 | 0.45247 | 0.04797
1203.8446 | 0.4593 | 0.04985
952.86591 | 0.46633 | 0.05282
754.27557 | 0.47524 | 0.05618
596.71857 | 0.48391 | 0.05766
471.96338 | 0.49153 | 0.06007
373.20856 | 0.50037 | 0.06319
295.47278 | 0.50912 | 0.06762
233.87738 | 0.51856 | 0.07211
185.05922 | 0.527 | 0.0766
146.35823 | 0.53849 | 0.08092
115.77804 | 0.54958 | 0.08775
91.6721 | 0.56244 | 0.09571
72.51701 | 0.57682 | 0.10284
57.36816 | 0.594 | 0.11159
45.3629 | 0.61424 | 0.11862
35.93134 | 0.63527 | 0.12404
28.40909 | 0.66176 | 0.12743
22.48202 | 0.68646 | 0.12467
17.79613 | 0.71158 | 0.1197
14.06813 | 0.73161 | 0.111
11.1448 | 0.75101 | 0.09887
8.81772 | 0.76612 | 0.08821
6.97545 | 0.77645 | 0.07664
5.5173 | 0.7872 | 0.06683
4.36941 | 0.79276 | 0.05882
3.45686 | 0.79788 | 0.05165
2.73547 | 0.80226 | 0.04644
2.16054 | 0.8059 | 0.04242
1.70952 | 0.80959 | 0.04007
1.35352 | 0.81299 | 0.03848
1.07079 | 0.8158 | 0.03819
0.84734 | 0.81836 | 0.03879
0.67072 | 0.82192 | 0.04071
0.53067 | 0.82558 | 0.04457
0.41976 | 0.829 | 0.0491
0.33183 | 0.83351 | 0.05456
0.26261 | 0.83924 | 0.06185
0.20791 | 0.84677 | 0.07191
0.16452 | 0.85329 | 0.08529
0.13007 | 0.85974 | 0.09935
0.10309 | 0.86852 | 0.11319
0.08153 | 0.88048 | 0.12949
0.06443 | 0.89825 | 0.15017
0.05102 | 0.9153 | 0.17458
0.04042 | 0.93571 | 0.19799
0.03192 | 0.96556 | 0.22396
0.02528 | 1.00336 | 0.25828
0.01999 | 1.0443 | 0.30343