## Sheet1
20004.453 | 0.37491 | -0.02142
15829.126 | 0.38353 | -0.00582
12516.703 | 0.39024 | 0.00534
9909.4424 | 0.39696 | 0.01374
7835.48 | 0.40264 | 0.02221
6217.2461 | 0.40979 | 0.02646
4905.291 | 0.41654 | 0.03242
3881.2737 | 0.42632 | 0.03647
3070.9827 | 0.43044 | 0.03985
2430.7778 | 0.43812 | 0.04321
1923.1537 | 0.44533 | 0.04429
1522.4358 | 0.45133 | 0.0481
1203.8446 | 0.45958 | 0.05087
952.86591 | 0.46683 | 0.05205
754.27557 | 0.4754 | 0.05592
596.71857 | 0.48327 | 0.05768
471.96338 | 0.492 | 0.06089
373.20856 | 0.49808 | 0.06451
295.47278 | 0.50782 | 0.06718
233.87738 | 0.51811 | 0.07188
185.05922 | 0.52765 | 0.07619
146.35823 | 0.53695 | 0.08134
115.77804 | 0.54862 | 0.08902
91.6721 | 0.56157 | 0.0951
72.51701 | 0.57652 | 0.1023
57.36816 | 0.59323 | 0.11047
45.3629 | 0.61338 | 0.11776
35.93134 | 0.63608 | 0.1242
28.40909 | 0.65848 | 0.12566
22.48202 | 0.68708 | 0.1238
17.79613 | 0.71063 | 0.11876
14.06813 | 0.73329 | 0.11097
11.1448 | 0.75194 | 0.0988
8.81772 | 0.76563 | 0.08683
6.97545 | 0.7776 | 0.07653
5.5173 | 0.7854 | 0.067
4.36941 | 0.79364 | 0.05801
3.45686 | 0.79759 | 0.05209
2.73547 | 0.80212 | 0.04542
2.16054 | 0.80608 | 0.04079
1.70952 | 0.8096 | 0.03995
1.35352 | 0.81239 | 0.03873
1.07079 | 0.81469 | 0.03815
0.84734 | 0.81861 | 0.0385
0.67072 | 0.82232 | 0.0416
0.53067 | 0.82484 | 0.04539
0.41976 | 0.82815 | 0.05002
0.33183 | 0.83237 | 0.05485
0.26261 | 0.83798 | 0.06242
0.20791 | 0.84457 | 0.0719
0.16452 | 0.85128 | 0.08313
0.13007 | 0.86007 | 0.09496
0.10309 | 0.87186 | 0.10942
0.08153 | 0.88694 | 0.12918
0.06443 | 0.90358 | 0.15465
0.05102 | 0.91678 | 0.18214
0.04042 | 0.93288 | 0.20651
0.03192 | 0.95917 | 0.2315
0.02528 | 0.9895 | 0.2622
0.01999 | 1.02439 | 0.29653