## Sheet1
20004.453 | 0.3744 | -0.01852
15829.126 | 0.3835 | -0.00666
12516.703 | 0.38814 | 0.0067
9909.4424 | 0.39669 | 0.01502
7835.48 | 0.4022 | 0.022
6217.2461 | 0.4112 | 0.02731
4905.291 | 0.4158 | 0.03252
3881.2737 | 0.42224 | 0.03712
3070.9827 | 0.42939 | 0.03963
2430.7778 | 0.43636 | 0.04275
1923.1537 | 0.4451 | 0.04644
1522.4358 | 0.45191 | 0.04788
1203.8446 | 0.45969 | 0.05071
952.86591 | 0.46718 | 0.05265
754.27557 | 0.47324 | 0.05529
596.71857 | 0.48314 | 0.05762
471.96338 | 0.49027 | 0.06039
373.20856 | 0.49987 | 0.0636
295.47278 | 0.50731 | 0.06852
233.87738 | 0.51763 | 0.07029
185.05922 | 0.52746 | 0.07588
146.35823 | 0.53722 | 0.08201
115.77804 | 0.55047 | 0.08914
91.6721 | 0.56211 | 0.09519
72.51701 | 0.57607 | 0.1023
57.36816 | 0.59389 | 0.11248
45.3629 | 0.61451 | 0.11742
35.93134 | 0.63461 | 0.12256
28.40909 | 0.66024 | 0.12473
22.48202 | 0.68447 | 0.1242
17.79613 | 0.7097 | 0.11892
14.06813 | 0.73178 | 0.10905
11.1448 | 0.75062 | 0.09864
8.81772 | 0.76388 | 0.08745
6.97545 | 0.7762 | 0.07682
5.5173 | 0.78403 | 0.06526
4.36941 | 0.79048 | 0.05766
3.45686 | 0.79671 | 0.05074
2.73547 | 0.80069 | 0.04706
2.16054 | 0.80425 | 0.04159
1.70952 | 0.80796 | 0.03914
1.35352 | 0.81141 | 0.03838
1.07079 | 0.81448 | 0.03799
0.84734 | 0.8166 | 0.03878
0.67072 | 0.82018 | 0.04117
0.53067 | 0.82358 | 0.04448
0.41976 | 0.82731 | 0.04991
0.33183 | 0.83136 | 0.05607
0.26261 | 0.83586 | 0.06294
0.20791 | 0.84255 | 0.07125
0.16452 | 0.85057 | 0.08275
0.13007 | 0.85858 | 0.09646
0.10309 | 0.86796 | 0.11046
0.08153 | 0.88246 | 0.1271
0.06443 | 0.90107 | 0.14882
0.05102 | 0.92126 | 0.17837
0.04042 | 0.93821 | 0.20935
0.03192 | 0.9579 | 0.23716
0.02528 | 0.98538 | 0.26536
0.01999 | 1.02369 | 0.29776