## Sheet1
20004.453 | 0.37579 | -0.01916
15829.126 | 0.38304 | -0.00482
12516.703 | 0.38892 | 0.0058
9909.4424 | 0.39616 | 0.01461
7835.48 | 0.40194 | 0.02139
6217.2461 | 0.4093 | 0.02687
4905.291 | 0.41723 | 0.03203
3881.2737 | 0.42221 | 0.03718
3070.9827 | 0.42888 | 0.03879
2430.7778 | 0.43763 | 0.0423
1923.1537 | 0.44511 | 0.04572
1522.4358 | 0.45109 | 0.04801
1203.8446 | 0.45956 | 0.05122
952.86591 | 0.46671 | 0.05323
754.27557 | 0.47311 | 0.05584
596.71857 | 0.48215 | 0.05777
471.96338 | 0.48902 | 0.06174
373.20856 | 0.49809 | 0.06411
295.47278 | 0.50777 | 0.0662
233.87738 | 0.51697 | 0.07044
185.05922 | 0.52546 | 0.07787
146.35823 | 0.53683 | 0.08126
115.77804 | 0.5474 | 0.08816
91.6721 | 0.56065 | 0.09489
72.51701 | 0.57625 | 0.10152
57.36816 | 0.59254 | 0.11109
45.3629 | 0.61272 | 0.11859
35.93134 | 0.63395 | 0.12331
28.40909 | 0.65835 | 0.12439
22.48202 | 0.68578 | 0.12407
17.79613 | 0.70979 | 0.11789
14.06813 | 0.73057 | 0.10871
11.1448 | 0.74841 | 0.09815
8.81772 | 0.76353 | 0.08637
6.97545 | 0.77398 | 0.07546
5.5173 | 0.78422 | 0.06592
4.36941 | 0.78889 | 0.05671
3.45686 | 0.79521 | 0.05037
2.73547 | 0.7992 | 0.04504
2.16054 | 0.80222 | 0.04163
1.70952 | 0.80602 | 0.03922
1.35352 | 0.80987 | 0.03819
1.07079 | 0.81213 | 0.03842
0.84734 | 0.81488 | 0.03935
0.67072 | 0.81822 | 0.04102
0.53067 | 0.82162 | 0.04398
0.41976 | 0.82593 | 0.04908
0.33183 | 0.83025 | 0.05516
0.26261 | 0.83505 | 0.06236
0.20791 | 0.84218 | 0.07062
0.16452 | 0.85106 | 0.08267
0.13007 | 0.85942 | 0.09841
0.10309 | 0.86675 | 0.11534
0.08153 | 0.87689 | 0.13199
0.06443 | 0.89132 | 0.151
0.05102 | 0.91142 | 0.17334
0.04042 | 0.93181 | 0.19919
0.03192 | 0.95733 | 0.22613
0.02528 | 0.99093 | 0.25394
0.01999 | 1.03657 | 0.29044