## Sheet1
20004.453 | 0.37673 | -0.02086
15829.126 | 0.38293 | -0.00647
12516.703 | 0.38889 | 0.00555
9909.4424 | 0.39571 | 0.01411
7835.48 | 0.40074 | 0.02183
6217.2461 | 0.40873 | 0.02876
4905.291 | 0.41721 | 0.03187
3881.2737 | 0.42203 | 0.0359
3070.9827 | 0.43039 | 0.0391
2430.7778 | 0.43739 | 0.04254
1923.1537 | 0.44483 | 0.04503
1522.4358 | 0.45218 | 0.04867
1203.8446 | 0.45929 | 0.05022
952.86591 | 0.46565 | 0.05324
754.27557 | 0.47399 | 0.05559
596.71857 | 0.48237 | 0.05844
471.96338 | 0.4912 | 0.06182
373.20856 | 0.50094 | 0.0649
295.47278 | 0.50892 | 0.06732
233.87738 | 0.51674 | 0.07105
185.05922 | 0.52847 | 0.07586
146.35823 | 0.53892 | 0.08338
115.77804 | 0.54861 | 0.08757
91.6721 | 0.56167 | 0.09392
72.51701 | 0.57719 | 0.10301
57.36816 | 0.5939 | 0.11007
45.3629 | 0.61376 | 0.11638
35.93134 | 0.6355 | 0.1242
28.40909 | 0.6595 | 0.12424
22.48202 | 0.68563 | 0.12388
17.79613 | 0.70904 | 0.11692
14.06813 | 0.73046 | 0.1092
11.1448 | 0.74985 | 0.09772
8.81772 | 0.76349 | 0.08669
6.97545 | 0.7738 | 0.07588
5.5173 | 0.78307 | 0.0652
4.36941 | 0.79036 | 0.05681
3.45686 | 0.79496 | 0.05117
2.73547 | 0.79951 | 0.04591
2.16054 | 0.80291 | 0.04164
1.70952 | 0.80645 | 0.03933
1.35352 | 0.80928 | 0.03868
1.07079 | 0.81196 | 0.03802
0.84734 | 0.81546 | 0.03846
0.67072 | 0.81893 | 0.04059
0.53067 | 0.82218 | 0.04434
0.41976 | 0.82513 | 0.04896
0.33183 | 0.83037 | 0.0544
0.26261 | 0.83651 | 0.06221
0.20791 | 0.84343 | 0.07294
0.16452 | 0.849 | 0.08509
0.13007 | 0.85497 | 0.09813
0.10309 | 0.86489 | 0.11175
0.08153 | 0.87893 | 0.12887
0.06443 | 0.8948 | 0.14981
0.05102 | 0.91023 | 0.17279
0.04042 | 0.93256 | 0.19556
0.03192 | 0.96551 | 0.22269
0.02528 | 1.00175 | 0.26209
0.01999 | 1.03542 | 0.30842