## Sheet1
20004.453 | 0.376 | -0.01957
15829.126 | 0.38145 | -0.00584
12516.703 | 0.38788 | 0.00532
9909.4424 | 0.39795 | 0.0137
7835.48 | 0.40184 | 0.02153
6217.2461 | 0.40959 | 0.02842
4905.291 | 0.41531 | 0.03195
3881.2737 | 0.42378 | 0.03677
3070.9827 | 0.42983 | 0.03992
2430.7778 | 0.43712 | 0.04165
1923.1537 | 0.44373 | 0.04495
1522.4358 | 0.45123 | 0.04813
1203.8446 | 0.46032 | 0.05005
952.86591 | 0.46637 | 0.05282
754.27557 | 0.47513 | 0.05441
596.71857 | 0.48231 | 0.05815
471.96338 | 0.49039 | 0.06082
373.20856 | 0.49867 | 0.06403
295.47278 | 0.50755 | 0.06679
233.87738 | 0.51726 | 0.07189
185.05922 | 0.52628 | 0.07651
146.35823 | 0.53969 | 0.08231
115.77804 | 0.54801 | 0.08826
91.6721 | 0.5616 | 0.09496
72.51701 | 0.57719 | 0.10351
57.36816 | 0.59289 | 0.11099
45.3629 | 0.61453 | 0.11642
35.93134 | 0.63558 | 0.12261
28.40909 | 0.65995 | 0.12503
22.48202 | 0.68546 | 0.12334
17.79613 | 0.70881 | 0.11707
14.06813 | 0.73064 | 0.10839
11.1448 | 0.74754 | 0.09645
8.81772 | 0.76301 | 0.08567
6.97545 | 0.77338 | 0.07425
5.5173 | 0.78236 | 0.06579
4.36941 | 0.78881 | 0.05784
3.45686 | 0.79433 | 0.05072
2.73547 | 0.79904 | 0.045
2.16054 | 0.80298 | 0.04136
1.70952 | 0.80644 | 0.03987
1.35352 | 0.80848 | 0.03757
1.07079 | 0.81208 | 0.03773
0.84734 | 0.81563 | 0.03872
0.67072 | 0.81847 | 0.04137
0.53067 | 0.82132 | 0.04478
0.41976 | 0.82461 | 0.04881
0.33183 | 0.82985 | 0.0549
0.26261 | 0.83558 | 0.06265
0.20791 | 0.84106 | 0.07189
0.16452 | 0.84778 | 0.08184
0.13007 | 0.85764 | 0.09467
0.10309 | 0.87044 | 0.11068
0.08153 | 0.88331 | 0.13276
0.06443 | 0.89628 | 0.15697
0.05102 | 0.90884 | 0.17855
0.04042 | 0.92994 | 0.20077
0.03192 | 0.95762 | 0.22896
0.02528 | 0.98715 | 0.26149
0.01999 | 1.02099 | 0.2924