## Sheet1
20004.453 | 0.37459 | -0.01977
15829.126 | 0.38173 | -0.006
12516.703 | 0.38913 | 0.00377
9909.4424 | 0.39608 | 0.01358
7835.48 | 0.40108 | 0.02151
6217.2461 | 0.40838 | 0.02711
4905.291 | 0.41586 | 0.03228
3881.2737 | 0.42236 | 0.03583
3070.9827 | 0.43119 | 0.04003
2430.7778 | 0.43685 | 0.04212
1923.1537 | 0.44385 | 0.04595
1522.4358 | 0.45092 | 0.04643
1203.8446 | 0.45867 | 0.0501
952.86591 | 0.46631 | 0.05271
754.27557 | 0.47436 | 0.05397
596.71857 | 0.48248 | 0.05816
471.96338 | 0.49144 | 0.06115
373.20856 | 0.49851 | 0.06305
295.47278 | 0.50654 | 0.06776
233.87738 | 0.51602 | 0.07237
185.05922 | 0.52618 | 0.07694
146.35823 | 0.53623 | 0.08072
115.77804 | 0.54834 | 0.08836
91.6721 | 0.56108 | 0.09529
72.51701 | 0.57613 | 0.10103
57.36816 | 0.59363 | 0.11021
45.3629 | 0.6139 | 0.11734
35.93134 | 0.63608 | 0.12199
28.40909 | 0.66027 | 0.12479
22.48202 | 0.68369 | 0.12233
17.79613 | 0.70824 | 0.11614
14.06813 | 0.72886 | 0.10709
11.1448 | 0.74733 | 0.09737
8.81772 | 0.76172 | 0.08507
6.97545 | 0.77422 | 0.07457
5.5173 | 0.78053 | 0.06415
4.36941 | 0.78853 | 0.05692
3.45686 | 0.79335 | 0.051
2.73547 | 0.79666 | 0.04449
2.16054 | 0.80123 | 0.04096
1.70952 | 0.80438 | 0.03875
1.35352 | 0.80704 | 0.03839
1.07079 | 0.80977 | 0.03742
0.84734 | 0.81375 | 0.03919
0.67072 | 0.81655 | 0.04139
0.53067 | 0.8192 | 0.0452
0.41976 | 0.82255 | 0.04912
0.33183 | 0.82761 | 0.05441
0.26261 | 0.83334 | 0.06252
0.20791 | 0.83901 | 0.07224
0.16452 | 0.84567 | 0.08225
0.13007 | 0.85531 | 0.09428
0.10309 | 0.86845 | 0.10993
0.08153 | 0.88215 | 0.13123
0.06443 | 0.89623 | 0.15626
0.05102 | 0.90802 | 0.17957
0.04042 | 0.92728 | 0.2015
0.03192 | 0.95466 | 0.22829
0.02528 | 0.98422 | 0.26011
0.01999 | 1.01931 | 0.2936