## Sheet1
20004.453 | 0.39828 | -0.00405
15829.126 | 0.40804 | 0.00803
12516.703 | 0.41662 | 0.01969
9909.4424 | 0.42657 | 0.02765
7835.48 | 0.43545 | 0.03353
6217.2461 | 0.44604 | 0.03878
4905.291 | 0.45201 | 0.04352
3881.2737 | 0.46137 | 0.04651
3070.9827 | 0.46888 | 0.04865
2430.7778 | 0.47827 | 0.05266
1923.1537 | 0.48619 | 0.05343
1522.4358 | 0.49485 | 0.0553
1203.8446 | 0.50315 | 0.05685
952.86591 | 0.51219 | 0.05952
754.27557 | 0.5217 | 0.06384
596.71857 | 0.52976 | 0.06392
471.96338 | 0.54036 | 0.066
373.20856 | 0.54818 | 0.07129
295.47278 | 0.56016 | 0.07427
233.87738 | 0.56954 | 0.07853
185.05922 | 0.58045 | 0.0833
146.35823 | 0.5912 | 0.08701
115.77804 | 0.6037 | 0.09404
91.6721 | 0.61402 | 0.09997
72.51701 | 0.62771 | 0.10773
57.36816 | 0.64116 | 0.11615
45.3629 | 0.65757 | 0.12687
35.93134 | 0.67653 | 0.13863
28.40909 | 0.69712 | 0.15383
22.48202 | 0.7223 | 0.16901
17.79613 | 0.75139 | 0.18388
14.06813 | 0.7861 | 0.19344
11.1448 | 0.82705 | 0.20158
8.81772 | 0.86579 | 0.20474
6.97545 | 0.9072 | 0.19917
5.5173 | 0.94406 | 0.18491
4.36941 | 0.97883 | 0.17508
3.45686 | 1.00616 | 0.15482
2.73547 | 1.02861 | 0.13777
2.16054 | 1.04598 | 0.12198
1.70952 | 1.05886 | 0.10644
1.35352 | 1.06923 | 0.09438
1.07079 | 1.07876 | 0.08621
0.84734 | 1.08456 | 0.08073
0.67072 | 1.09145 | 0.07747
0.53067 | 1.09606 | 0.07566
0.41976 | 1.10267 | 0.07616
0.33183 | 1.10961 | 0.08027
0.26261 | 1.11583 | 0.08763
0.20791 | 1.12194 | 0.09672
0.16452 | 1.13111 | 0.10695
0.13007 | 1.14435 | 0.12181
0.10309 | 1.1594 | 0.14207
0.08153 | 1.17374 | 0.16669
0.06443 | 1.19041 | 0.19183
0.05102 | 1.21268 | 0.21127
0.04042 | 1.2453 | 0.23959
0.03192 | 1.28015 | 0.2783
0.02528 | 1.31251 | 0.31659
0.01999 | 1.35501 | 0.35319