## Sheet1
20004.453 | 0.39747 | -0.00543
15829.126 | 0.40748 | 0.00909
12516.703 | 0.41731 | 0.01832
9909.4424 | 0.42547 | 0.02867
7835.48 | 0.43387 | 0.03288
6217.2461 | 0.44369 | 0.03851
4905.291 | 0.45206 | 0.04132
3881.2737 | 0.46265 | 0.04648
3070.9827 | 0.46964 | 0.04911
2430.7778 | 0.47732 | 0.05102
1923.1537 | 0.48539 | 0.05329
1522.4358 | 0.49303 | 0.05548
1203.8446 | 0.50111 | 0.05783
952.86591 | 0.51142 | 0.06015
754.27557 | 0.52076 | 0.06452
596.71857 | 0.52894 | 0.06546
471.96338 | 0.53931 | 0.06952
373.20856 | 0.54926 | 0.07148
295.47278 | 0.55798 | 0.07542
233.87738 | 0.56986 | 0.07935
185.05922 | 0.57884 | 0.08294
146.35823 | 0.59132 | 0.08735
115.77804 | 0.6023 | 0.09325
91.6721 | 0.61385 | 0.09919
72.51701 | 0.62494 | 0.10738
57.36816 | 0.64012 | 0.11629
45.3629 | 0.6568 | 0.12714
35.93134 | 0.6751 | 0.13881
28.40909 | 0.69548 | 0.15478
22.48202 | 0.72084 | 0.16873
17.79613 | 0.75196 | 0.18225
14.06813 | 0.78491 | 0.19422
11.1448 | 0.8237 | 0.20065
8.81772 | 0.86594 | 0.20141
6.97545 | 0.90469 | 0.19383
5.5173 | 0.94155 | 0.18669
4.36941 | 0.97597 | 0.16937
3.45686 | 1.00267 | 0.15384
2.73547 | 1.02325 | 0.13597
2.16054 | 1.04112 | 0.11858
1.70952 | 1.05489 | 0.10501
1.35352 | 1.06392 | 0.09369
1.07079 | 1.07189 | 0.08545
0.84734 | 1.07849 | 0.07879
0.67072 | 1.08495 | 0.07505
0.53067 | 1.09038 | 0.07447
0.41976 | 1.09618 | 0.07619
0.33183 | 1.10148 | 0.07988
0.26261 | 1.10887 | 0.08555
0.20791 | 1.11807 | 0.09535
0.16452 | 1.12713 | 0.10931
0.13007 | 1.13613 | 0.12517
0.10309 | 1.14754 | 0.1407
0.08153 | 1.16492 | 0.15899
0.06443 | 1.18712 | 0.1836
0.05102 | 1.20959 | 0.21433
0.04042 | 1.23255 | 0.24458
0.03192 | 1.2664 | 0.27396
0.02528 | 1.31135 | 0.31049
0.01999 | 1.36221 | 0.35848