## Sheet1
20004.453 | 0.46966 | -0.01187
15829.126 | 0.47787 | 0.00231
12516.703 | 0.48609 | 0.01484
9909.4424 | 0.49282 | 0.02198
7835.48 | 0.5026 | 0.03206
6217.2461 | 0.50892 | 0.03818
4905.291 | 0.51779 | 0.04463
3881.2737 | 0.52699 | 0.04936
3070.9827 | 0.53583 | 0.05378
2430.7778 | 0.54504 | 0.05719
1923.1537 | 0.55587 | 0.06107
1522.4358 | 0.56545 | 0.06525
1203.8446 | 0.57487 | 0.0696
952.86591 | 0.5857 | 0.07466
754.27557 | 0.59746 | 0.07815
596.71857 | 0.6099 | 0.08349
471.96338 | 0.62268 | 0.08681
373.20856 | 0.63466 | 0.09117
295.47278 | 0.64873 | 0.0947
233.87738 | 0.66241 | 0.10023
185.05922 | 0.67621 | 0.10474
146.35823 | 0.69205 | 0.10888
115.77804 | 0.70652 | 0.11425
91.6721 | 0.72103 | 0.12021
72.51701 | 0.7385 | 0.12908
57.36816 | 0.75538 | 0.13869
45.3629 | 0.77393 | 0.14863
35.93134 | 0.79448 | 0.15954
28.40909 | 0.82014 | 0.17459
22.48202 | 0.84848 | 0.18771
17.79613 | 0.8835 | 0.20131
14.06813 | 0.92054 | 0.21243
11.1448 | 0.9614 | 0.21756
8.81772 | 1.00708 | 0.21611
6.97545 | 1.0451 | 0.20789
5.5173 | 1.08775 | 0.19452
4.36941 | 1.11886 | 0.17782
3.45686 | 1.14806 | 0.15776
2.73547 | 1.16974 | 0.14053
2.16054 | 1.18678 | 0.12257
1.70952 | 1.19946 | 0.10707
1.35352 | 1.20927 | 0.09388
1.07079 | 1.21715 | 0.08475
0.84734 | 1.22311 | 0.07697
0.67072 | 1.2295 | 0.07167
0.53067 | 1.23542 | 0.07021
0.41976 | 1.24152 | 0.072
0.33183 | 1.24568 | 0.07618
0.26261 | 1.24934 | 0.08201
0.20791 | 1.25503 | 0.08805
0.16452 | 1.26303 | 0.0979
0.13007 | 1.27234 | 0.11175
0.10309 | 1.28309 | 0.12775
0.08153 | 1.29795 | 0.14531
0.06443 | 1.31955 | 0.1697
0.05102 | 1.34841 | 0.20088
0.04042 | 1.37421 | 0.24295
0.03192 | 1.39623 | 0.28346
0.02528 | 1.42343 | 0.31736
0.01999 | 1.4636 | 0.34859