## Sheet1
20004.453 | 0.46929 | -0.01101
15829.126 | 0.47799 | 0.00459
12516.703 | 0.48654 | 0.01581
9909.4424 | 0.49299 | 0.0245
7835.48 | 0.502 | 0.03186
6217.2461 | 0.50973 | 0.03866
4905.291 | 0.51817 | 0.04485
3881.2737 | 0.5273 | 0.04862
3070.9827 | 0.53755 | 0.05513
2430.7778 | 0.54567 | 0.05886
1923.1537 | 0.5556 | 0.06349
1522.4358 | 0.56669 | 0.06737
1203.8446 | 0.57647 | 0.07141
952.86591 | 0.588 | 0.07525
754.27557 | 0.59898 | 0.08045
596.71857 | 0.61187 | 0.08333
471.96338 | 0.62529 | 0.08765
373.20856 | 0.63669 | 0.09235
295.47278 | 0.65018 | 0.09605
233.87738 | 0.66468 | 0.09993
185.05922 | 0.67963 | 0.10608
146.35823 | 0.69338 | 0.10811
115.77804 | 0.70903 | 0.1142
91.6721 | 0.72411 | 0.12205
72.51701 | 0.74129 | 0.12707
57.36816 | 0.76108 | 0.13724
45.3629 | 0.78001 | 0.14451
35.93134 | 0.79524 | 0.15738
28.40909 | 0.82367 | 0.16438
22.48202 | 0.85109 | 0.17685
17.79613 | 0.88108 | 0.19201
14.06813 | 0.92896 | 0.19947
11.1448 | 0.95542 | 0.19626
8.81772 | 1.01045 | 0.1893
6.97545 | 1.04321 | 0.19353
5.5173 | 1.05818 | 0.17233
4.36941 | 1.08579 | 0.13795
3.45686 | 1.1295 | 0.11263
2.73547 | 1.16373 | 0.1128
2.16054 | 1.17089 | 0.12459
1.70952 | 1.15226 | 0.12744
1.35352 | 1.1245 | 0.10613
1.07079 | 1.11014 | 0.06101
0.84734 | 1.1266 | 0.0093
0.67072 | 1.16885 | -0.02326
0.53067 | 1.23529 | -0.02155
0.41976 | 1.29029 | 0.03173
0.33183 | 1.29972 | 0.12039
0.26261 | 1.24329 | 0.2038
0.20791 | 1.13966 | 0.23854
0.16452 | 1.03157 | 0.19774
0.13007 | 0.97242 | 0.09226
0.10309 | 0.99712 | -0.038
0.08153 | 1.11683 | -0.13963
0.06443 | 1.28485 | -0.15992
0.05102 | 1.49927 | -0.04753
0.04042 | 1.61164 | 0.19354
0.03192 | 1.56231 | 0.45343
0.02528 | 1.37547 | 0.59057
0.01999 | 1.16952 | 0.55957