## Sheet1
20004.453 | 0.47248 | -0.0113
15829.126 | 0.48102 | 0.0035
12516.703 | 0.48966 | 0.01486
9909.4424 | 0.49724 | 0.02449
7835.48 | 0.50573 | 0.03288
6217.2461 | 0.51312 | 0.03937
4905.291 | 0.52184 | 0.04393
3881.2737 | 0.52997 | 0.05152
3070.9827 | 0.5414 | 0.05251
2430.7778 | 0.54864 | 0.05966
1923.1537 | 0.55855 | 0.06245
1522.4358 | 0.56847 | 0.06794
1203.8446 | 0.57961 | 0.06995
952.86591 | 0.58878 | 0.07553
754.27557 | 0.60268 | 0.0785
596.71857 | 0.61551 | 0.08146
471.96338 | 0.62702 | 0.08692
373.20856 | 0.64121 | 0.09112
295.47278 | 0.65361 | 0.09483
233.87738 | 0.66726 | 0.099
185.05922 | 0.68224 | 0.10301
146.35823 | 0.69795 | 0.10776
115.77804 | 0.71245 | 0.11276
91.6721 | 0.7283 | 0.11873
72.51701 | 0.74427 | 0.1243
57.36816 | 0.76497 | 0.13826
45.3629 | 0.78445 | 0.1463
35.93134 | 0.80109 | 0.15473
28.40909 | 0.8311 | 0.16643
22.48202 | 0.85815 | 0.17686
17.79613 | 0.88632 | 0.18725
14.06813 | 0.92787 | 0.20318
11.1448 | 0.96277 | 0.19082
8.81772 | 1.01329 | 0.19613
6.97545 | 1.03668 | 0.193
5.5173 | 1.0605 | 0.16268
4.36941 | 1.101 | 0.13228
3.45686 | 1.14439 | 0.12585
2.73547 | 1.15884 | 0.1344
2.16054 | 1.14784 | 0.1344
1.70952 | 1.12517 | 0.11197
1.35352 | 1.11641 | 0.06838
1.07079 | 1.13412 | 0.0194
0.84734 | 1.18096 | -0.00968
0.67072 | 1.23322 | -0.00515
0.53067 | 1.27938 | 0.04464
0.41976 | 1.2787 | 0.12318
0.33183 | 1.2203 | 0.19067
0.26261 | 1.12338 | 0.2086
0.20791 | 1.03084 | 0.15741
0.16452 | 0.99227 | 0.0524
0.13007 | 1.03546 | -0.06342
0.10309 | 1.15838 | -0.13502
0.08153 | 1.3315 | -0.11732
0.06443 | 1.48659 | -0.00544
0.05102 | 1.57226 | 0.22692
0.04042 | 1.49477 | 0.47042
0.03192 | 1.28958 | 0.60534
0.02528 | 1.0754 | 0.55203
0.01999 | 0.97577 | 0.36166