## Sheet1
20004.453 | 0.45253 | -0.01747
15829.126 | 0.45854 | -0.00157
12516.703 | 0.46619 | 0.01057
9909.4424 | 0.47381 | 0.02015
7835.48 | 0.48093 | 0.02715
6217.2461 | 0.48823 | 0.03432
4905.291 | 0.49536 | 0.03952
3881.2737 | 0.50441 | 0.04512
3070.9827 | 0.51386 | 0.05131
2430.7778 | 0.52187 | 0.05511
1923.1537 | 0.53022 | 0.05824
1522.4358 | 0.5409 | 0.06318
1203.8446 | 0.55066 | 0.06715
952.86591 | 0.56154 | 0.07007
754.27557 | 0.5715 | 0.07326
596.71857 | 0.58425 | 0.07707
471.96338 | 0.59617 | 0.08002
373.20856 | 0.60754 | 0.08343
295.47278 | 0.61916 | 0.08906
233.87738 | 0.63163 | 0.09248
185.05922 | 0.64519 | 0.09648
146.35823 | 0.66082 | 0.10293
115.77804 | 0.67407 | 0.10791
91.6721 | 0.6915 | 0.11385
72.51701 | 0.70873 | 0.11983
57.36816 | 0.72877 | 0.12713
45.3629 | 0.75116 | 0.133
35.93134 | 0.77523 | 0.13543
28.40909 | 0.80427 | 0.13676
22.48202 | 0.82949 | 0.13282
17.79613 | 0.85286 | 0.12665
14.06813 | 0.87459 | 0.11761
11.1448 | 0.89311 | 0.10572
8.81772 | 0.91136 | 0.09666
6.97545 | 0.92111 | 0.08644
5.5173 | 0.93037 | 0.07335
4.36941 | 0.94059 | 0.06494
3.45686 | 0.94948 | 0.06048
2.73547 | 0.95308 | 0.05883
2.16054 | 0.954 | 0.05653
1.70952 | 0.95407 | 0.05011
1.35352 | 0.95838 | 0.04251
1.07079 | 0.96645 | 0.0373
0.84734 | 0.98102 | 0.03596
0.67072 | 0.99467 | 0.04254
0.53067 | 1.00528 | 0.06066
0.41976 | 1.00405 | 0.08312
0.33183 | 0.98931 | 0.10101
0.26261 | 0.96846 | 0.10418
0.20791 | 0.95341 | 0.08844
0.16452 | 0.95764 | 0.05749
0.13007 | 0.99553 | 0.02555
0.10309 | 1.07089 | 0.01561
0.08153 | 1.17217 | 0.05708
0.06443 | 1.2587 | 0.15472
0.05102 | 1.28797 | 0.33048
0.04042 | 1.20273 | 0.51245
0.03192 | 1.00498 | 0.6157
0.02528 | 0.75628 | 0.55609
0.01999 | 0.56163 | 0.27315