## Sheet1
20004.453 | 0.45414 | -0.01734
15829.126 | 0.46175 | -0.00245
12516.703 | 0.46785 | 0.00844
9909.4424 | 0.47623 | 0.01863
7835.48 | 0.48284 | 0.02716
6217.2461 | 0.49166 | 0.03317
4905.291 | 0.49929 | 0.04093
3881.2737 | 0.50649 | 0.0456
3070.9827 | 0.5168 | 0.04913
2430.7778 | 0.52305 | 0.05478
1923.1537 | 0.5328 | 0.05788
1522.4358 | 0.54336 | 0.06488
1203.8446 | 0.55346 | 0.06714
952.86591 | 0.5642 | 0.06948
754.27557 | 0.57462 | 0.07337
596.71857 | 0.58669 | 0.07696
471.96338 | 0.59737 | 0.08015
373.20856 | 0.60947 | 0.08468
295.47278 | 0.62189 | 0.08883
233.87738 | 0.6344 | 0.0931
185.05922 | 0.6473 | 0.09851
146.35823 | 0.66112 | 0.10296
115.77804 | 0.67588 | 0.10873
91.6721 | 0.69199 | 0.11361
72.51701 | 0.71095 | 0.12025
57.36816 | 0.73242 | 0.12631
45.3629 | 0.75454 | 0.13137
35.93134 | 0.77808 | 0.13729
28.40909 | 0.80346 | 0.13566
22.48202 | 0.83113 | 0.1337
17.79613 | 0.85581 | 0.12814
14.06813 | 0.87695 | 0.11639
11.1448 | 0.89606 | 0.10741
8.81772 | 0.91063 | 0.09357
6.97545 | 0.92515 | 0.08355
5.5173 | 0.93324 | 0.07632
4.36941 | 0.9391 | 0.06643
3.45686 | 0.94484 | 0.05721
2.73547 | 0.95359 | 0.04957
2.16054 | 0.96349 | 0.0488
1.70952 | 0.96871 | 0.05232
1.35352 | 0.96838 | 0.05577
1.07079 | 0.965 | 0.05627
0.84734 | 0.96232 | 0.05146
0.67072 | 0.96386 | 0.04438
0.53067 | 0.97416 | 0.03519
0.41976 | 0.99494 | 0.03175
0.33183 | 1.02368 | 0.04331
0.26261 | 1.04776 | 0.07406
0.20791 | 1.05412 | 0.12053
0.16452 | 1.03329 | 0.16614
0.13007 | 0.98856 | 0.19089
0.10309 | 0.93882 | 0.17658
0.08153 | 0.91295 | 0.11975
0.06443 | 0.93767 | 0.04511
0.05102 | 1.05247 | -0.0372
0.04042 | 1.25957 | -0.04328
0.03192 | 1.50729 | 0.0972
0.02528 | 1.68645 | 0.41841
0.01999 | 1.66244 | 0.88155