## Sheet1
20004.453 | 0.44429 | -0.02128
15829.126 | 0.45116 | -0.0067
12516.703 | 0.4569 | 0.00604
9909.4424 | 0.46343 | 0.0155
7835.48 | 0.4702 | 0.02528
6217.2461 | 0.47808 | 0.03056
4905.291 | 0.48415 | 0.03696
3881.2737 | 0.49254 | 0.04225
3070.9827 | 0.50091 | 0.04777
2430.7778 | 0.50898 | 0.0522
1923.1537 | 0.51812 | 0.05683
1522.4358 | 0.52751 | 0.06119
1203.8446 | 0.53773 | 0.06553
952.86591 | 0.54776 | 0.06824
754.27557 | 0.55914 | 0.07234
596.71857 | 0.57108 | 0.07543
471.96338 | 0.58152 | 0.07946
373.20856 | 0.59291 | 0.084
295.47278 | 0.60458 | 0.087
233.87738 | 0.61768 | 0.09156
185.05922 | 0.63054 | 0.09571
146.35823 | 0.6443 | 0.10152
115.77804 | 0.6606 | 0.10711
91.6721 | 0.67422 | 0.11279
72.51701 | 0.69433 | 0.12089
57.36816 | 0.71354 | 0.12834
45.3629 | 0.73689 | 0.13529
35.93134 | 0.76244 | 0.14109
28.40909 | 0.78818 | 0.14112
22.48202 | 0.81494 | 0.13931
17.79613 | 0.84258 | 0.13461
14.06813 | 0.86755 | 0.1249
11.1448 | 0.88726 | 0.11263
8.81772 | 0.90492 | 0.10043
6.97545 | 0.91865 | 0.08902
5.5173 | 0.92854 | 0.07878
4.36941 | 0.93561 | 0.06755
3.45686 | 0.9425 | 0.05769
2.73547 | 0.9518 | 0.05283
2.16054 | 0.95765 | 0.05139
1.70952 | 0.95929 | 0.05155
1.35352 | 0.95912 | 0.05084
1.07079 | 0.95973 | 0.04769
0.84734 | 0.96189 | 0.04362
0.67072 | 0.96808 | 0.04065
0.53067 | 0.97825 | 0.04022
0.41976 | 0.99168 | 0.04603
0.33183 | 1.00402 | 0.06083
0.26261 | 1.00901 | 0.08049
0.20791 | 1.00656 | 0.09984
0.16452 | 1.0004 | 0.11224
0.13007 | 0.99702 | 0.11654
0.10309 | 1.00434 | 0.11789
0.08153 | 1.0215 | 0.12145
0.06443 | 1.04863 | 0.13458
0.05102 | 1.08546 | 0.15427
0.04042 | 1.12923 | 0.19309
0.03192 | 1.16677 | 0.25096
0.02528 | 1.18626 | 0.31486
0.01999 | 1.19419 | 0.36686