## Sheet1
20004.453 | 0.44617 | -0.02246
15829.126 | 0.45203 | -0.00943
12516.703 | 0.45973 | 0.00463
9909.4424 | 0.46421 | 0.01511
7835.48 | 0.47353 | 0.02346
6217.2461 | 0.48048 | 0.03135
4905.291 | 0.48661 | 0.03747
3881.2737 | 0.49443 | 0.04286
3070.9827 | 0.50476 | 0.04839
2430.7778 | 0.51267 | 0.05209
1923.1537 | 0.52209 | 0.0578
1522.4358 | 0.53054 | 0.06154
1203.8446 | 0.54149 | 0.06516
952.86591 | 0.5513 | 0.06892
754.27557 | 0.56177 | 0.07231
596.71857 | 0.57292 | 0.0774
471.96338 | 0.58391 | 0.08017
373.20856 | 0.59738 | 0.08687
295.47278 | 0.60866 | 0.08788
233.87738 | 0.62121 | 0.0928
185.05922 | 0.63572 | 0.09654
146.35823 | 0.65006 | 0.10231
115.77804 | 0.66417 | 0.10901
91.6721 | 0.67991 | 0.11431
72.51701 | 0.69778 | 0.12099
57.36816 | 0.71734 | 0.12894
45.3629 | 0.73951 | 0.13498
35.93134 | 0.76408 | 0.14198
28.40909 | 0.79255 | 0.14469
22.48202 | 0.82058 | 0.14195
17.79613 | 0.84779 | 0.13596
14.06813 | 0.8721 | 0.12638
11.1448 | 0.89253 | 0.11416
8.81772 | 0.9098 | 0.10166
6.97545 | 0.92309 | 0.09076
5.5173 | 0.93224 | 0.0783
4.36941 | 0.94144 | 0.06856
3.45686 | 0.94772 | 0.05972
2.73547 | 0.95352 | 0.05333
2.16054 | 0.9589 | 0.04953
1.70952 | 0.9631 | 0.04688
1.35352 | 0.96626 | 0.04405
1.07079 | 0.97111 | 0.04317
0.84734 | 0.97399 | 0.04414
0.67072 | 0.97807 | 0.04656
0.53067 | 0.98123 | 0.04895
0.41976 | 0.98566 | 0.05284
0.33183 | 0.9916 | 0.05877
0.26261 | 0.99661 | 0.06657
0.20791 | 1.00248 | 0.07522
0.16452 | 1.01014 | 0.08486
0.13007 | 1.02121 | 0.09841
0.10309 | 1.03216 | 0.11636
0.08153 | 1.04207 | 0.13693
0.06443 | 1.054 | 0.15939
0.05102 | 1.06982 | 0.17892
0.04042 | 1.09293 | 0.20522
0.03192 | 1.11876 | 0.23772
0.02528 | 1.14569 | 0.27109
0.01999 | 1.18268 | 0.30372