## Sheet1
20004.453 | 0.44721 | -0.02333
15829.126 | 0.45377 | -0.00586
12516.703 | 0.46024 | 0.00439
9909.4424 | 0.46758 | 0.01421
7835.48 | 0.47544 | 0.02393
6217.2461 | 0.48177 | 0.03032
4905.291 | 0.48902 | 0.03683
3881.2737 | 0.49808 | 0.04428
3070.9827 | 0.50618 | 0.04883
2430.7778 | 0.5136 | 0.05356
1923.1537 | 0.52296 | 0.05594
1522.4358 | 0.53195 | 0.06056
1203.8446 | 0.54151 | 0.06668
952.86591 | 0.55327 | 0.06902
754.27557 | 0.56355 | 0.07243
596.71857 | 0.57313 | 0.07657
471.96338 | 0.58567 | 0.08065
373.20856 | 0.59869 | 0.08406
295.47278 | 0.60953 | 0.08756
233.87738 | 0.62302 | 0.09289
185.05922 | 0.63527 | 0.09676
146.35823 | 0.65078 | 0.10106
115.77804 | 0.66491 | 0.10732
91.6721 | 0.68015 | 0.11436
72.51701 | 0.69817 | 0.12008
57.36816 | 0.71769 | 0.12802
45.3629 | 0.74046 | 0.13635
35.93134 | 0.76418 | 0.14022
28.40909 | 0.79252 | 0.14333
22.48202 | 0.81997 | 0.13979
17.79613 | 0.84847 | 0.13426
14.06813 | 0.87317 | 0.12502
11.1448 | 0.89269 | 0.11358
8.81772 | 0.90918 | 0.10013
6.97545 | 0.92401 | 0.08866
5.5173 | 0.9343 | 0.07751
4.36941 | 0.9415 | 0.06865
3.45686 | 0.94901 | 0.05916
2.73547 | 0.95411 | 0.05375
2.16054 | 0.95807 | 0.04937
1.70952 | 0.96166 | 0.04546
1.35352 | 0.96613 | 0.0436
1.07079 | 0.97097 | 0.04306
0.84734 | 0.97316 | 0.04408
0.67072 | 0.97684 | 0.04611
0.53067 | 0.98139 | 0.04832
0.41976 | 0.98595 | 0.05263
0.33183 | 0.9917 | 0.05951
0.26261 | 0.99563 | 0.06722
0.20791 | 1.00118 | 0.07554
0.16452 | 1.00942 | 0.08527
0.13007 | 1.01832 | 0.09866
0.10309 | 1.02845 | 0.11481
0.08153 | 1.04011 | 0.13227
0.06443 | 1.05536 | 0.15315
0.05102 | 1.07692 | 0.17462
0.04042 | 1.10177 | 0.20786
0.03192 | 1.124 | 0.24632
0.02528 | 1.14645 | 0.28194
0.01999 | 1.17673 | 0.3147