## Sheet1
20004.453 | 0.47027 | -0.01037
15829.126 | 0.47926 | 0.00298
12516.703 | 0.48732 | 0.0143
9909.4424 | 0.49615 | 0.02448
7835.48 | 0.50279 | 0.03334
6217.2461 | 0.50958 | 0.03774
4905.291 | 0.51964 | 0.04285
3881.2737 | 0.52656 | 0.04843
3070.9827 | 0.53755 | 0.05369
2430.7778 | 0.545 | 0.0606
1923.1537 | 0.55553 | 0.06342
1522.4358 | 0.56478 | 0.06586
1203.8446 | 0.57656 | 0.07024
952.86591 | 0.58487 | 0.07467
754.27557 | 0.5965 | 0.07946
596.71857 | 0.60925 | 0.0829
471.96338 | 0.62237 | 0.08731
373.20856 | 0.63626 | 0.09023
295.47278 | 0.64977 | 0.09485
233.87738 | 0.6622 | 0.09812
185.05922 | 0.67752 | 0.10324
146.35823 | 0.69154 | 0.10934
115.77804 | 0.70681 | 0.11377
91.6721 | 0.72152 | 0.11983
72.51701 | 0.73798 | 0.12865
57.36816 | 0.7552 | 0.13747
45.3629 | 0.77479 | 0.14678
35.93134 | 0.7973 | 0.16031
28.40909 | 0.8202 | 0.17335
22.48202 | 0.85023 | 0.18929
17.79613 | 0.88246 | 0.20104
14.06813 | 0.92228 | 0.21105
11.1448 | 0.96166 | 0.21613
8.81772 | 1.00717 | 0.21425
6.97545 | 1.04697 | 0.20502
5.5173 | 1.08402 | 0.19329
4.36941 | 1.11797 | 0.17392
3.45686 | 1.14674 | 0.15696
2.73547 | 1.16723 | 0.13936
2.16054 | 1.18384 | 0.12014
1.70952 | 1.19731 | 0.10595
1.35352 | 1.20714 | 0.09342
1.07079 | 1.21501 | 0.08331
0.84734 | 1.22083 | 0.07577
0.67072 | 1.22765 | 0.07142
0.53067 | 1.23389 | 0.07083
0.41976 | 1.2381 | 0.07202
0.33183 | 1.24181 | 0.07519
0.26261 | 1.24695 | 0.0794
0.20791 | 1.25383 | 0.08691
0.16452 | 1.26152 | 0.0977
0.13007 | 1.26944 | 0.11135
0.10309 | 1.28049 | 0.12647
0.08153 | 1.29779 | 0.14568
0.06443 | 1.31924 | 0.17272
0.05102 | 1.34113 | 0.20851
0.04042 | 1.35939 | 0.24385
0.03192 | 1.38309 | 0.2741
0.02528 | 1.41895 | 0.3055
0.01999 | 1.46351 | 0.34443