## Sheet1
20004.453 | 0.47265 | -0.01283
15829.126 | 0.47879 | 0.00257
12516.703 | 0.48624 | 0.01591
9909.4424 | 0.49586 | 0.02423
7835.48 | 0.5044 | 0.03195
6217.2461 | 0.5118 | 0.03813
4905.291 | 0.51952 | 0.04412
3881.2737 | 0.52934 | 0.04871
3070.9827 | 0.53813 | 0.05401
2430.7778 | 0.54491 | 0.05817
1923.1537 | 0.55662 | 0.063
1522.4358 | 0.56516 | 0.06669
1203.8446 | 0.57783 | 0.07082
952.86591 | 0.58744 | 0.07535
754.27557 | 0.5985 | 0.07718
596.71857 | 0.61077 | 0.08325
471.96338 | 0.6219 | 0.08668
373.20856 | 0.63717 | 0.09078
295.47278 | 0.64965 | 0.09526
233.87738 | 0.66283 | 0.09953
185.05922 | 0.67702 | 0.10266
146.35823 | 0.69286 | 0.1085
115.77804 | 0.7084 | 0.11443
91.6721 | 0.723 | 0.12087
72.51701 | 0.7402 | 0.12828
57.36816 | 0.75682 | 0.13773
45.3629 | 0.7766 | 0.14737
35.93134 | 0.7969 | 0.15985
28.40909 | 0.82082 | 0.17358
22.48202 | 0.85021 | 0.18611
17.79613 | 0.88243 | 0.20114
14.06813 | 0.9229 | 0.20962
11.1448 | 0.96342 | 0.2147
8.81772 | 1.00599 | 0.21288
6.97545 | 1.04763 | 0.20755
5.5173 | 1.08718 | 0.19023
4.36941 | 1.11771 | 0.17543
3.45686 | 1.1449 | 0.15519
2.73547 | 1.16785 | 0.13787
2.16054 | 1.18392 | 0.12142
1.70952 | 1.19636 | 0.10539
1.35352 | 1.20649 | 0.09234
1.07079 | 1.21461 | 0.08283
0.84734 | 1.22036 | 0.07604
0.67072 | 1.22615 | 0.07184
0.53067 | 1.23177 | 0.06888
0.41976 | 1.23795 | 0.06961
0.33183 | 1.24341 | 0.07362
0.26261 | 1.24846 | 0.08085
0.20791 | 1.2526 | 0.08916
0.16452 | 1.25948 | 0.09803
0.13007 | 1.26944 | 0.11089
0.10309 | 1.28069 | 0.1285
0.08153 | 1.29309 | 0.14841
0.06443 | 1.31026 | 0.17114
0.05102 | 1.33615 | 0.19617
0.04042 | 1.3687 | 0.23259
0.03192 | 1.39824 | 0.27839
0.02528 | 1.42456 | 0.32052
0.01999 | 1.45818 | 0.35618