## Sheet1
20004.453 | 0.47276 | -0.01225
15829.126 | 0.48186 | 0.00354
12516.703 | 0.4874 | 0.01467
9909.4424 | 0.49674 | 0.02344
7835.48 | 0.50414 | 0.03121
6217.2461 | 0.51252 | 0.03738
4905.291 | 0.52146 | 0.0445
3881.2737 | 0.53021 | 0.04855
3070.9827 | 0.53869 | 0.05484
2430.7778 | 0.54819 | 0.0594
1923.1537 | 0.55802 | 0.06203
1522.4358 | 0.56709 | 0.06526
1203.8446 | 0.57792 | 0.07081
952.86591 | 0.58865 | 0.07507
754.27557 | 0.60037 | 0.07816
596.71857 | 0.61179 | 0.08253
471.96338 | 0.62471 | 0.08571
373.20856 | 0.63891 | 0.09112
295.47278 | 0.65165 | 0.09551
233.87738 | 0.6637 | 0.09908
185.05922 | 0.67975 | 0.10249
146.35823 | 0.69479 | 0.10775
115.77804 | 0.70861 | 0.11576
91.6721 | 0.72509 | 0.12121
72.51701 | 0.74178 | 0.1285
57.36816 | 0.7593 | 0.13778
45.3629 | 0.77692 | 0.14786
35.93134 | 0.79932 | 0.15937
28.40909 | 0.82316 | 0.17405
22.48202 | 0.85264 | 0.18802
17.79613 | 0.88623 | 0.20103
14.06813 | 0.92359 | 0.20943
11.1448 | 0.96429 | 0.21267
8.81772 | 1.00683 | 0.21267
6.97545 | 1.0522 | 0.20287
5.5173 | 1.08588 | 0.19033
4.36941 | 1.11928 | 0.17279
3.45686 | 1.14674 | 0.15634
2.73547 | 1.16767 | 0.13697
2.16054 | 1.18577 | 0.11911
1.70952 | 1.19903 | 0.1046
1.35352 | 1.2074 | 0.09305
1.07079 | 1.21529 | 0.08269
0.84734 | 1.22147 | 0.07593
0.67072 | 1.22681 | 0.07151
0.53067 | 1.23186 | 0.06939
0.41976 | 1.23721 | 0.06989
0.33183 | 1.24286 | 0.07189
0.26261 | 1.24999 | 0.07837
0.20791 | 1.25721 | 0.08878
0.16452 | 1.26221 | 0.10096
0.13007 | 1.26876 | 0.11395
0.10309 | 1.27975 | 0.12855
0.08153 | 1.29487 | 0.14801
0.06443 | 1.31196 | 0.17341
0.05102 | 1.33033 | 0.19851
0.04042 | 1.35872 | 0.22506
0.03192 | 1.39954 | 0.26046
0.02528 | 1.44183 | 0.30909
0.01999 | 1.47918 | 0.3632