## Sheet1
20004.453 | 0.39903 | -0.00567
15829.126 | 0.40726 | 0.00863
12516.703 | 0.41709 | 0.01892
9909.4424 | 0.42717 | 0.028
7835.48 | 0.43411 | 0.03332
6217.2461 | 0.44397 | 0.0376
4905.291 | 0.45246 | 0.04082
3881.2737 | 0.46049 | 0.04581
3070.9827 | 0.46896 | 0.04705
2430.7778 | 0.47758 | 0.05051
1923.1537 | 0.4839 | 0.05393
1522.4358 | 0.49336 | 0.05428
1203.8446 | 0.5022 | 0.05864
952.86591 | 0.51073 | 0.05993
754.27557 | 0.52017 | 0.06168
596.71857 | 0.52873 | 0.06549
471.96338 | 0.53761 | 0.06828
373.20856 | 0.54699 | 0.07038
295.47278 | 0.5571 | 0.07499
233.87738 | 0.56666 | 0.07788
185.05922 | 0.57947 | 0.08065
146.35823 | 0.58975 | 0.08723
115.77804 | 0.60007 | 0.09398
91.6721 | 0.61279 | 0.09964
72.51701 | 0.6247 | 0.10764
57.36816 | 0.63916 | 0.11692
45.3629 | 0.65615 | 0.1256
35.93134 | 0.6741 | 0.13982
28.40909 | 0.69528 | 0.15304
22.48202 | 0.72049 | 0.16754
17.79613 | 0.74955 | 0.18163
14.06813 | 0.78386 | 0.19235
11.1448 | 0.82157 | 0.19794
8.81772 | 0.86204 | 0.20122
6.97545 | 0.90403 | 0.19383
5.5173 | 0.93705 | 0.18108
4.36941 | 0.97263 | 0.16741
3.45686 | 0.99784 | 0.15186
2.73547 | 1.01971 | 0.1351
2.16054 | 1.03646 | 0.11846
1.70952 | 1.04919 | 0.10469
1.35352 | 1.05877 | 0.09252
1.07079 | 1.06706 | 0.08366
0.84734 | 1.07416 | 0.07882
0.67072 | 1.08081 | 0.07644
0.53067 | 1.08598 | 0.07595
0.41976 | 1.09101 | 0.07774
0.33183 | 1.09698 | 0.081
0.26261 | 1.10459 | 0.08753
0.20791 | 1.11226 | 0.09768
0.16452 | 1.12032 | 0.11018
0.13007 | 1.1318 | 0.12302
0.10309 | 1.14782 | 0.14126
0.08153 | 1.16703 | 0.16625
0.06443 | 1.18821 | 0.19709
0.05102 | 1.20392 | 0.22691
0.04042 | 1.22703 | 0.25225
0.03192 | 1.263 | 0.27969
0.02528 | 1.30356 | 0.31838
0.01999 | 1.34567 | 0.36049