## Sheet1
20004.453 | 0.39783 | -0.00636
15829.126 | 0.40836 | 0.00799
12516.703 | 0.41591 | 0.01951
9909.4424 | 0.42549 | 0.02498
7835.48 | 0.4343 | 0.03199
6217.2461 | 0.44175 | 0.03748
4905.291 | 0.45113 | 0.04211
3881.2737 | 0.45923 | 0.04523
3070.9827 | 0.46895 | 0.04881
2430.7778 | 0.47674 | 0.04999
1923.1537 | 0.48522 | 0.05273
1522.4358 | 0.49371 | 0.05465
1203.8446 | 0.50142 | 0.0573
952.86591 | 0.51009 | 0.06129
754.27557 | 0.51964 | 0.06327
596.71857 | 0.52853 | 0.06547
471.96338 | 0.53698 | 0.06734
373.20856 | 0.54577 | 0.07197
295.47278 | 0.55837 | 0.0734
233.87738 | 0.56669 | 0.0772
185.05922 | 0.57723 | 0.08229
146.35823 | 0.58879 | 0.08707
115.77804 | 0.60134 | 0.09412
91.6721 | 0.61201 | 0.09957
72.51701 | 0.62539 | 0.10623
57.36816 | 0.64002 | 0.11612
45.3629 | 0.65526 | 0.12638
35.93134 | 0.67339 | 0.13845
28.40909 | 0.69296 | 0.15246
22.48202 | 0.72099 | 0.16756
17.79613 | 0.74966 | 0.18173
14.06813 | 0.78422 | 0.1917
11.1448 | 0.82041 | 0.1989
8.81772 | 0.86215 | 0.20077
6.97545 | 0.90284 | 0.19311
5.5173 | 0.93616 | 0.18445
4.36941 | 0.97072 | 0.16589
3.45686 | 0.99836 | 0.15098
2.73547 | 1.01806 | 0.1345
2.16054 | 1.03531 | 0.11772
1.70952 | 1.04801 | 0.10392
1.35352 | 1.05787 | 0.09306
1.07079 | 1.06502 | 0.08435
0.84734 | 1.07215 | 0.0781
0.67072 | 1.07903 | 0.07472
0.53067 | 1.08503 | 0.07569
0.41976 | 1.0903 | 0.0784
0.33183 | 1.09519 | 0.0817
0.26261 | 1.1024 | 0.08802
0.20791 | 1.11118 | 0.09715
0.16452 | 1.12007 | 0.11008
0.13007 | 1.12932 | 0.12496
0.10309 | 1.14346 | 0.14114
0.08153 | 1.16347 | 0.16212
0.06443 | 1.18669 | 0.19062
0.05102 | 1.20923 | 0.22614
0.04042 | 1.22944 | 0.25946
0.03192 | 1.25789 | 0.28561
0.02528 | 1.29983 | 0.3163
0.01999 | 1.3478 | 0.35807