## Sheet1
20004.453 | 0.40012 | -0.00689
15829.126 | 0.40898 | 0.0079
12516.703 | 0.41763 | 0.01801
9909.4424 | 0.42595 | 0.02657
7835.48 | 0.43388 | 0.03292
6217.2461 | 0.44231 | 0.03879
4905.291 | 0.45288 | 0.03907
3881.2737 | 0.46082 | 0.04501
3070.9827 | 0.46866 | 0.04767
2430.7778 | 0.47694 | 0.04975
1923.1537 | 0.4843 | 0.05265
1522.4358 | 0.49379 | 0.05517
1203.8446 | 0.50091 | 0.05722
952.86591 | 0.51046 | 0.06002
754.27557 | 0.51985 | 0.06279
596.71857 | 0.52828 | 0.06548
471.96338 | 0.53774 | 0.06766
373.20856 | 0.54638 | 0.07037
295.47278 | 0.55659 | 0.07327
233.87738 | 0.56922 | 0.07645
185.05922 | 0.58011 | 0.08346
146.35823 | 0.58937 | 0.08766
115.77804 | 0.60095 | 0.09386
91.6721 | 0.6125 | 0.09892
72.51701 | 0.62597 | 0.10694
57.36816 | 0.63999 | 0.11592
45.3629 | 0.65464 | 0.12724
35.93134 | 0.67327 | 0.139
28.40909 | 0.69583 | 0.15387
22.48202 | 0.71977 | 0.16815
17.79613 | 0.74927 | 0.18166
14.06813 | 0.78488 | 0.19241
11.1448 | 0.82247 | 0.19969
8.81772 | 0.86289 | 0.1988
6.97545 | 0.90182 | 0.1959
5.5173 | 0.93844 | 0.17916
4.36941 | 0.96951 | 0.1685
3.45686 | 0.99691 | 0.15062
2.73547 | 1.0195 | 0.13373
2.16054 | 1.0359 | 0.11868
1.70952 | 1.04726 | 0.10445
1.35352 | 1.05686 | 0.09279
1.07079 | 1.06519 | 0.08443
0.84734 | 1.07209 | 0.07901
0.67072 | 1.07806 | 0.07609
0.53067 | 1.08356 | 0.07416
0.41976 | 1.09098 | 0.07599
0.33183 | 1.0976 | 0.08146
0.26261 | 1.10376 | 0.09063
0.20791 | 1.10915 | 0.09974
0.16452 | 1.11834 | 0.11001
0.13007 | 1.12993 | 0.12448
0.10309 | 1.14414 | 0.14328
0.08153 | 1.1588 | 0.16552
0.06443 | 1.1779 | 0.18952
0.05102 | 1.20562 | 0.21326
0.04042 | 1.24073 | 0.24871
0.03192 | 1.27298 | 0.29333
0.02528 | 1.3023 | 0.33615
0.01999 | 1.33964 | 0.36826