## Sheet1
20004.453 | 0.3984 | -0.00548
15829.126 | 0.408 | 0.00699
12516.703 | 0.41668 | 0.01733
9909.4424 | 0.42526 | 0.02627
7835.48 | 0.43504 | 0.03261
6217.2461 | 0.44328 | 0.03649
4905.291 | 0.45148 | 0.04163
3881.2737 | 0.46121 | 0.04498
3070.9827 | 0.46875 | 0.04773
2430.7778 | 0.4758 | 0.05072
1923.1537 | 0.4831 | 0.05331
1522.4358 | 0.49263 | 0.05577
1203.8446 | 0.5018 | 0.05819
952.86591 | 0.50859 | 0.06175
754.27557 | 0.51807 | 0.06107
596.71857 | 0.52806 | 0.06407
471.96338 | 0.53783 | 0.06879
373.20856 | 0.54682 | 0.0707
295.47278 | 0.55745 | 0.07424
233.87738 | 0.5677 | 0.07896
185.05922 | 0.57843 | 0.08348
146.35823 | 0.58849 | 0.08779
115.77804 | 0.599 | 0.093
91.6721 | 0.61169 | 0.09919
72.51701 | 0.6248 | 0.10723
57.36816 | 0.63976 | 0.11642
45.3629 | 0.65558 | 0.12693
35.93134 | 0.67164 | 0.1389
28.40909 | 0.6943 | 0.15195
22.48202 | 0.71898 | 0.16719
17.79613 | 0.74825 | 0.18061
14.06813 | 0.78303 | 0.19106
11.1448 | 0.8214 | 0.1965
8.81772 | 0.86062 | 0.19848
6.97545 | 0.90182 | 0.19262
5.5173 | 0.93609 | 0.17845
4.36941 | 0.96895 | 0.16586
3.45686 | 0.99183 | 0.14771
2.73547 | 1.01461 | 0.12975
2.16054 | 1.03201 | 0.11574
1.70952 | 1.04304 | 0.10356
1.35352 | 1.05247 | 0.09236
1.07079 | 1.06072 | 0.08368
0.84734 | 1.06739 | 0.07807
0.67072 | 1.07292 | 0.07518
0.53067 | 1.0783 | 0.07465
0.41976 | 1.08447 | 0.07568
0.33183 | 1.09217 | 0.08022
0.26261 | 1.09964 | 0.08889
0.20791 | 1.106 | 0.10112
0.16452 | 1.11327 | 0.1134
0.13007 | 1.12437 | 0.12581
0.10309 | 1.13851 | 0.14274
0.08153 | 1.15567 | 0.16538
0.06443 | 1.17484 | 0.19183
0.05102 | 1.19619 | 0.2146
0.04042 | 1.22992 | 0.24371
0.03192 | 1.27108 | 0.28443
0.02528 | 1.30751 | 0.33328
0.01999 | 1.34182 | 0.37958