## Sheet1
20004.453 | 0.39801 | -0.00558
15829.126 | 0.40571 | 0.00922
12516.703 | 0.41633 | 0.01822
9909.4424 | 0.42645 | 0.02667
7835.48 | 0.4353 | 0.03253
6217.2461 | 0.4451 | 0.03952
4905.291 | 0.45363 | 0.0427
3881.2737 | 0.46153 | 0.04655
3070.9827 | 0.46909 | 0.04929
2430.7778 | 0.4784 | 0.05205
1923.1537 | 0.48682 | 0.05392
1522.4358 | 0.49561 | 0.05623
1203.8446 | 0.5026 | 0.05828
952.86591 | 0.51065 | 0.06093
754.27557 | 0.51918 | 0.06261
596.71857 | 0.52983 | 0.06572
471.96338 | 0.53806 | 0.06779
373.20856 | 0.54646 | 0.07022
295.47278 | 0.55826 | 0.07524
233.87738 | 0.56989 | 0.07851
185.05922 | 0.57924 | 0.08305
146.35823 | 0.59082 | 0.08651
115.77804 | 0.60199 | 0.0918
91.6721 | 0.61433 | 0.09885
72.51701 | 0.62549 | 0.10609
57.36816 | 0.64039 | 0.11116
45.3629 | 0.65547 | 0.12302
35.93134 | 0.67426 | 0.13647
28.40909 | 0.69206 | 0.14707
22.48202 | 0.71747 | 0.16284
17.79613 | 0.74908 | 0.17545
14.06813 | 0.78369 | 0.1752
11.1448 | 0.818 | 0.18626
8.81772 | 0.85419 | 0.17368
6.97545 | 0.90036 | 0.16471
5.5173 | 0.92319 | 0.16577
4.36941 | 0.93656 | 0.14749
3.45686 | 0.95455 | 0.11538
2.73547 | 0.98188 | 0.08793
2.16054 | 1.01357 | 0.0788
1.70952 | 1.03113 | 0.08649
1.35352 | 1.02712 | 0.09948
1.07079 | 1.00519 | 0.10186
0.84734 | 0.9799 | 0.08432
0.67072 | 0.96763 | 0.0534
0.53067 | 0.97879 | 0.01247
0.41976 | 1.01693 | -0.01461
0.33183 | 1.06799 | -0.01067
0.26261 | 1.11136 | 0.02947
0.20791 | 1.12512 | 0.09672
0.16452 | 1.09565 | 0.16868
0.13007 | 1.02355 | 0.2168
0.10309 | 0.93323 | 0.21318
0.08153 | 0.86026 | 0.1474
0.06443 | 0.84311 | 0.0461
0.05102 | 0.93026 | -0.09026
0.04042 | 1.13118 | -0.16668
0.03192 | 1.41959 | -0.10067
0.02528 | 1.67655 | 0.16572
0.01999 | 1.73619 | 0.59889