## Sheet1
20004.453 | 0.39804 | -0.00415
15829.126 | 0.40602 | 0.00668
12516.703 | 0.4152 | 0.01923
9909.4424 | 0.42646 | 0.0272
7835.48 | 0.43367 | 0.03291
6217.2461 | 0.44213 | 0.03704
4905.291 | 0.45163 | 0.04343
3881.2737 | 0.46114 | 0.04522
3070.9827 | 0.47025 | 0.04789
2430.7778 | 0.479 | 0.05056
1923.1537 | 0.48467 | 0.05377
1522.4358 | 0.49441 | 0.05589
1203.8446 | 0.50207 | 0.05802
952.86591 | 0.51273 | 0.06024
754.27557 | 0.52101 | 0.06255
596.71857 | 0.52953 | 0.06572
471.96338 | 0.53891 | 0.06875
373.20856 | 0.54677 | 0.07196
295.47278 | 0.55759 | 0.07572
233.87738 | 0.56799 | 0.07737
185.05922 | 0.57967 | 0.08119
146.35823 | 0.58924 | 0.08716
115.77804 | 0.59944 | 0.09194
91.6721 | 0.61372 | 0.09919
72.51701 | 0.62396 | 0.10651
57.36816 | 0.64127 | 0.11129
45.3629 | 0.65685 | 0.12262
35.93134 | 0.67393 | 0.13816
28.40909 | 0.69176 | 0.14794
22.48202 | 0.71739 | 0.1625
17.79613 | 0.75045 | 0.17513
14.06813 | 0.78382 | 0.17434
11.1448 | 0.81549 | 0.18534
8.81772 | 0.85184 | 0.1712
6.97545 | 0.8978 | 0.16426
5.5173 | 0.92388 | 0.16518
4.36941 | 0.93358 | 0.14651
3.45686 | 0.95015 | 0.11543
2.73547 | 0.97843 | 0.08705
2.16054 | 1.0088 | 0.07557
1.70952 | 1.02865 | 0.08372
1.35352 | 1.02704 | 0.09803
1.07079 | 1.0056 | 0.10233
0.84734 | 0.97758 | 0.08681
0.67072 | 0.96346 | 0.05761
0.53067 | 0.97132 | 0.01582
0.41976 | 1.00752 | -0.0144
0.33183 | 1.0586 | -0.01441
0.26261 | 1.10517 | 0.02204
0.20791 | 1.12338 | 0.08727
0.16452 | 1.09992 | 0.16187
0.13007 | 1.03279 | 0.21553
0.10309 | 0.94063 | 0.22073
0.08153 | 0.86309 | 0.16141
0.06443 | 0.83544 | 0.06736
0.05102 | 0.90835 | -0.07604
0.04042 | 1.09974 | -0.16527
0.03192 | 1.38745 | -0.11975
0.02528 | 1.66135 | 0.12545
0.01999 | 1.75453 | 0.55019