## Sheet1
20004.453 | 0.37907 | -0.01476
15829.126 | 0.38592 | 0.00011
12516.703 | 0.39448 | 0.01145
9909.4424 | 0.40243 | 0.01859
7835.48 | 0.40956 | 0.02639
6217.2461 | 0.41707 | 0.03092
4905.291 | 0.4239 | 0.03543
3881.2737 | 0.43222 | 0.03835
3070.9827 | 0.43826 | 0.043
2430.7778 | 0.44743 | 0.04417
1923.1537 | 0.4548 | 0.04631
1522.4358 | 0.46195 | 0.05099
1203.8446 | 0.46893 | 0.05236
952.86591 | 0.47734 | 0.05283
754.27557 | 0.48554 | 0.05681
596.71857 | 0.49454 | 0.05764
471.96338 | 0.5042 | 0.06152
373.20856 | 0.51109 | 0.06447
295.47278 | 0.52015 | 0.0691
233.87738 | 0.52952 | 0.07252
185.05922 | 0.53944 | 0.07831
146.35823 | 0.55126 | 0.08051
115.77804 | 0.56184 | 0.08708
91.6721 | 0.57719 | 0.09616
72.51701 | 0.59129 | 0.10041
57.36816 | 0.60794 | 0.1072
45.3629 | 0.62827 | 0.11249
35.93134 | 0.65103 | 0.11714
28.40909 | 0.67319 | 0.11646
22.48202 | 0.69677 | 0.11355
17.79613 | 0.71875 | 0.10556
14.06813 | 0.73493 | 0.09488
11.1448 | 0.75164 | 0.08679
8.81772 | 0.76026 | 0.07585
6.97545 | 0.77163 | 0.06433
5.5173 | 0.77961 | 0.06006
4.36941 | 0.78327 | 0.0542
3.45686 | 0.78618 | 0.04682
2.73547 | 0.78973 | 0.0394
2.16054 | 0.79777 | 0.03388
1.70952 | 0.80616 | 0.03371
1.35352 | 0.81368 | 0.03972
1.07079 | 0.81338 | 0.04825
0.84734 | 0.80816 | 0.05463
0.67072 | 0.80055 | 0.05494
0.53067 | 0.79538 | 0.04729
0.41976 | 0.79981 | 0.03393
0.33183 | 0.81955 | 0.02173
0.26261 | 0.85444 | 0.02236
0.20791 | 0.8946 | 0.04709
0.16452 | 0.92397 | 0.10046
0.13007 | 0.92039 | 0.17307
0.10309 | 0.87194 | 0.23595
0.08153 | 0.78924 | 0.25671
0.06443 | 0.71282 | 0.22674
0.05102 | 0.67405 | 0.11159
0.04042 | 0.74391 | -0.05406
0.03192 | 0.96166 | -0.18903
0.02528 | 1.32787 | -0.17609
0.01999 | 1.72032 | 0.1021