## Sheet1
20004.453 | 0.37779 | -0.01257
15829.126 | 0.38592 | 0.00014
12516.703 | 0.39502 | 0.01205
9909.4424 | 0.40347 | 0.0207
7835.48 | 0.4099 | 0.02569
6217.2461 | 0.41714 | 0.03121
4905.291 | 0.42388 | 0.03534
3881.2737 | 0.43142 | 0.03853
3070.9827 | 0.43882 | 0.04198
2430.7778 | 0.44665 | 0.04387
1923.1537 | 0.45472 | 0.04737
1522.4358 | 0.46135 | 0.04988
1203.8446 | 0.47032 | 0.05174
952.86591 | 0.47711 | 0.05518
754.27557 | 0.48637 | 0.05702
596.71857 | 0.49378 | 0.05805
471.96338 | 0.50224 | 0.06165
373.20856 | 0.51194 | 0.0646
295.47278 | 0.52016 | 0.06785
233.87738 | 0.5284 | 0.07289
185.05922 | 0.53874 | 0.07614
146.35823 | 0.55084 | 0.08295
115.77804 | 0.56104 | 0.08861
91.6721 | 0.57643 | 0.095
72.51701 | 0.59133 | 0.10134
57.36816 | 0.60861 | 0.10856
45.3629 | 0.62861 | 0.1115
35.93134 | 0.65071 | 0.11536
28.40909 | 0.67415 | 0.11683
22.48202 | 0.69587 | 0.11122
17.79613 | 0.71756 | 0.10574
14.06813 | 0.7364 | 0.09511
11.1448 | 0.74993 | 0.08476
8.81772 | 0.76159 | 0.07394
6.97545 | 0.7743 | 0.06516
5.5173 | 0.77795 | 0.05886
4.36941 | 0.78062 | 0.05232
3.45686 | 0.78488 | 0.04385
2.73547 | 0.79393 | 0.03694
2.16054 | 0.80157 | 0.03749
1.70952 | 0.80576 | 0.0418
1.35352 | 0.80472 | 0.04748
1.07079 | 0.79986 | 0.04855
0.84734 | 0.79526 | 0.04359
0.67072 | 0.79606 | 0.03713
0.53067 | 0.80564 | 0.02646
0.41976 | 0.82677 | 0.02196
0.33183 | 0.85531 | 0.03262
0.26261 | 0.88143 | 0.06293
0.20791 | 0.88913 | 0.11126
0.16452 | 0.86673 | 0.1597
0.13007 | 0.81769 | 0.18747
0.10309 | 0.7601 | 0.17277
0.08153 | 0.72475 | 0.11033
0.06443 | 0.74082 | 0.02886
0.05102 | 0.85616 | -0.07044
0.04042 | 1.07334 | -0.0951
0.03192 | 1.3373 | 0.03212
0.02528 | 1.53941 | 0.35386
0.01999 | 1.51834 | 0.8167